## Sheet1
Probe | F(max) [N] | dL bei F(max) [mm] | m | F(high) [N] = F/3 | F(low) [N] = F/10 | dL bei F(high) [mm] | dL bei F(low) [mm] | R²(gerade) | R²(poly) | S(annäherung) [%] | σ(prop) [mm] | W(elastisch) [N*mm] | W(plastisch) [N*mm] | W(gesamt) [N*mm] | I(sprödigkeit) [%] | E-Modul [GPa]
Probe 2 | 1667.481 | 5.73978 | 313.7283 | (np.float64(1.803817868232727), np.float64(558.057916387602)) | (np.float64(0.5478059649467468), np.float64(164.0114357722048)) | 1.803818 | 0.547806 | 0.9997711 | 0.9998794 | 0.01 | 3.410441 | 1798.363 | 3190.889 | 4989.251 | 36.04474 | 13.23541
Probe 3 | 2029.033 | 6.295783 | 353.6818 | (np.float64(1.9371542930603027), np.float64(674.653296238667)) | (np.float64(0.597104549407959), np.float64(200.70210208853806)) | 1.937154 | 0.5971045 | 0.9998638 | 0.9998735 | 0.01 | 4.155838 | 3014.566 | 3748.24 | 6762.806 | 44.57567 | 14.92095
Probe 4 | 1871.344 | 7.216435 | 313.4792 | (np.float64(2.0044538974761963), np.float64(620.672451158557)) | (np.float64(0.6111438870429993), np.float64(183.89875446465575)) | 2.004454 | 0.6111439 | 0.9997519 | 0.9998329 | 0.01 | 2.707163 | 1132.16 | 6354.271 | 7486.43 | 15.12282 | 13.2249
Probe 5 | 1947.139 | 6.476437 | 360.6106 | (np.float64(1.8351649045944214), np.float64(648.7082502210008)) | (np.float64(0.5738294720649719), np.float64(193.85727523250216)) | 1.835165 | 0.5738295 | 0.9998295 | 0.9998689 | 0.01 | 3.260491 | 1881.175 | 5085.053 | 6966.228 | 27.00421 | 15.21326
Probe 6 | 1665.739 | 6.715105 | 295.4473 | (np.float64(1.8724298477172852), np.float64(554.8877475023938)) | (np.float64(0.549811601638794), np.float64(164.12373096561845)) | 1.87243 | 0.5498116 | 0.9998176 | 0.9998427 | 0.01 | 2.897796 | 1245.833 | 4958.536 | 6204.369 | 20.07993 | 12.46418
Probe 11 | 2231.154 | 6.783147 | 360.2749 | (np.float64(2.1232311725616455), np.float64(740.3236618571583)) | (np.float64(0.6865402460098267), np.float64(222.72002456340888)) | 2.123231 | 0.6865402 | 0.999871 | 0.99992 | 0.01 | 4.948181 | 4315.353 | 3659.919 | 7975.272 | 54.10917 | 15.1991