## Ergebnisse
Probe | Bruchpunkt (mm) | Proportionalitätsgrenze (mm) | Fläche 1 (N·mm) | Fläche 2 (N·mm) | Sprödigkeitsindex (%)
Probe 2 | 5.743742 | 3.909122 | 2358.519 | 2635.084 | 47.2308
Probe 38 | 7.337738 | 4.213778 | 2532.26 | 4451.853 | 36.25744