## Parameter
Kunde
Auftrags-Nr.
Prüfnorm
Art und Bezeichnung
Werkstoff
Probenentnahme
Probentyp
Vorbehandlung
Prüfer
Bemerkung
Maschinendaten

## Ergebnisse
| Fmax | dL bei Fmax | FBruch | dL bei Bruch | a0 | b0 | S0 | tPrüfung
| N | mm | N | mm | mm | mm | mm² | s
Probe 2 | 1667.481 | 5.73978 | 1665.739 | 5.791803 | 20 | 20 | 400 | 87.94
Probe 3 | 2029.033 | 6.295783 | 2002.026 | 6.306405 | 20 | 20 | 400 | 95.62
Probe 4 | 1871.344 | 7.216435 | 1871.344 | 7.216435 | 20 | 20 | 400 | 109.3
Probe 5 | 1947.139 | 6.476437 | 1934.943 | 6.521798 | 20 | 20 | 400 | 98.88
Probe 6 | 1665.739 | 6.715105 | 1665.739 | 6.715105 | 20 | 20 | 400 | 101.76
Probe 7 | 1856.534 | 6.459203 | 1108.164 | 6.461853 | 20 | 20 | 400 | 97.98
Probe 8 | 1983.73 | 6.944513 | 968.7706 | 6.984477 | 20 | 20 | 400 | 105.82
Probe 9 | 2110.927 | 6.285729 | 2076.95 | 6.31574 | 20 | 20 | 400 | 76.78
Probe 10 | 2201.533 | 6.696535 | 2201.533 | 6.696535 | 20 | 20 | 400 | 81.42
Probe 11 | 2231.154 | 6.783147 | 2215.472 | 6.868201 | 20 | 20 | 400 | 83.48
Probe 12 | 2162.328 | 7.100679 | 2091.76 | 7.175654 | 20 | 20 | 400 | 87.18
Probe 13 | 2061.268 | 6.251609 | 1806.003 | 6.753162 | 20 | 20 | 400 | 82.1
Probe 14 | 2000.283 | 6.457445 | 1301.573 | 6.475694 | 20 | 20 | 400 | 71.7
Probe 15 | 1988.958 | 5.694766 | 1949.753 | 5.843157 | 20 | 20 | 400 | 64.82
Probe 16 | 2069.109 | 6.550025 | 1373.883 | 6.559187 | 20 | 20 | 400 | 72.62
Probe 17 | 2116.154 | 6.212661 | 2100.472 | 7.142202 | 20 | 20 | 400 | 78.98
Probe 18 | 2144.033 | 6.568348 | 2140.548 | 6.588454 | 20 | 20 | 400 | 72.94
Probe 19 | 2246.836 | 6.778171 | 2226.798 | 6.791096 | 20 | 20 | 400 | 75.14
Probe 20 | 1878.314 | 6.011034 | 1213.581 | 6.018363 | 20 | 20 | 400 | 66.7
Probe 21 | 1813.844 | 7.173277 | 1813.844 | 7.173277 | 20 | 20 | 400 | 79.34
Probe 22 | 2041.23 | 6.992747 | 2041.23 | 6.992747 | 20 | 20 | 400 | 77.34
Probe 23 | 2158.844 | 7.467608 | 2158.844 | 7.467608 | 20 | 20 | 400 | 82.52
Probe 24 | 1850.435 | 6.053226 | 1850.435 | 6.062363 | 20 | 20 | 400 | 67.2
Probe 25 | 1769.413 | 6.694901 | 1763.314 | 6.698565 | 20 | 20 | 400 | 74.14
Probe 26 | 1981.988 | 7.309957 | 1980.245 | 7.313621 | 20 | 20 | 400 | 80.82
Probe 27 | 1983.73 | 8.274238 | 797.1423 | 8.281517 | 20 | 20 | 400 | 91.4
Probe 28 | 2277.328125 | 8.357706 | 1228.391 | 8.36137 | 20 | 20 | 400 | 92.28
Probe 29 | 1853.92 | 6.345601 | 1847.822 | 6.396955 | 20 | 20 | 400 | 70.86
Probe 30 | 1992.442 | 6.823185 | 1063.733 | 6.826826 | 20 | 20 | 400 | 75.58
Probe 31 | 2071.722 | 7.330087 | 1049.793 | 7.342864 | 20 | 20 | 400 | 81.16
Probe 32 | 1818.2 | 6.342877 | 343.2419 | 6.38861 | 20 | 20 | 400 | 70.78
Probe 33 | 2136.192 | 7.418136 | 2134.45 | 7.423608 | 20 | 20 | 400 | 82.02
Probe 34 | 2244.222 | 6.741649 | 2232.896 | 6.781959 | 20 | 20 | 400 | 75.04
Probe 35 | 2160.586 | 8.365852 | 1487.140625 | 8.36766 | 20 | 20 | 400 | 92.36
Probe 36 | 2175.396 | 7.01934 | 2067.366 | 7.085352 | 20 | 20 | 400 | 78.36
Probe 37 | 1826.041 | 6.447318 | 1824.299 | 6.504193 | 20 | 20 | 400 | 72.02
Probe 38 | 2180.624 | 6.636094 | 2174.525 | 6.724167 | 20 | 20 | 400 | 74.42

## Statistik
Serie | Fmax | dL bei Fmax | FBruch | dL bei Bruch | a0 | b0 | S0 | tPrüfung
| N | mm | N | mm | mm | mm | mm² | s
x | 2015.353 | 6.784627 | 1723.615 | 6.849151 | 20 | 20 | 400 | 81.85946
s | 164.8055 | 0.6382693 | 475.1931 | 0.6133606 | 0 | 0 | 0 | 11.18654
n | 8.1775 | 9.407581 | 27.56956 | 8.955279 | 0 | 0 | 0 | 13.66554

## Probe 2
Probe 2 | Probe 2
Verformung | Standardkraft
mm | N
0 | 20.02293
0 | 18.28051
0 | 21.76535
0 | 19.15172
0 | 21.76535
0 | 19.15172
0 | 17.4093
0 | 20.89414
0 | 19.15172
0 | 20.89414
0 | 19.15172
0 | 20.89414
0 | 17.4093
0 | 19.15172
0 | 17.4093
0 | 20.02293
0 | 20.89414
0 | 18.28051
-2.476071e-05 | 20.02293
-2.476071e-05 | 17.4093
0 | 19.15172
0 | 20.02293
0 | 18.28051
0 | 20.02293
7.428214e-05 | 18.28051
0.002575114 | 20.02293
0.006512067 | 22.63656
0.01049854 | 20.89414
0.01181086 | 22.63656
0.01980857 | 23.50777
0.02513212 | 26.1214
0.03174323 | 27.86382
0.03577923 | 26.1214
0.03709155 | 28.73503
0.03842862 | 30.47745
0.03981522 | 26.99261
0.0411523 | 29.60624
0.04781293 | 31.34866
0.05051185 | 28.73503
0.05316125 | 33.09108
0.05979712 | 33.96229
0.06110944 | 32.21987
0.06507115 | 34.8335
0.06640823 | 33.09108
0.06910715 | 36.57592
0.07715438 | 40.93197
0.07982854 | 36.57592
0.08383977 | 40.06076
0.08913856 | 38.31834
0.09181272 | 40.93197
0.0931498 | 39.18955
0.09446212 | 42.67439
0.101098 | 44.41681
0.1024351 | 42.67439
0.1064463 | 44.41681
0.1144935 | 46.15923
0.1158058 | 47.90165
0.1185048 | 46.15923
0.1211542 | 48.77286
0.1291023 | 50.51528
0.1330641 | 53.12891
0.1344259 | 50.51528
0.135763 | 48.77286
0.1384371 | 52.2577
0.1451721 | 53.12891
0.1465091 | 54.87133
0.1545068 | 55.74254
0.1584686 | 57.48496
0.1664167 | 59.22738
0.1677291 | 60.9698
0.1690909 | 59.22738
0.1758258 | 60.9698
0.1785 | 63.58343
0.1811741 | 60.9698
0.1838235 | 62.71222
0.1851606 | 65.32585
0.1918212 | 64.45464
0.1944706 | 67.06827
0.1997447 | 68.81069
0.2037559 | 67.06827
0.2064301 | 68.81069
0.2077671 | 70.55311
0.213165 | 72.29553
0.2144773 | 70.55311
0.2171514 | 74.03795
0.2184885 | 72.29553
0.2211627 | 74.90916
0.2237873 | 73.16674
0.2304479 | 77.52279
0.2384457 | 77.52279
0.2438187 | 81.87884
0.2451806 | 79.26521
0.249167 | 81.00763
0.2531783 | 83.62126
0.2598141 | 83.62126
0.2624883 | 85.36368
0.2638006 | 83.62126
0.2650882 | 86.23489
0.2717736 | 88.84852
0.2785085 | 87.97731
0.2798208 | 89.71973
0.282495 | 91.46215
0.2904679 | 92.33336
0.2931173 | 94.07578
0.2971286 | 95.8182
0.299778 | 94.07578
0.3051015 | 95.8182
0.3091127 | 97.56062
0.3118117 | 99.30304
0.3158229 | 101.0455
0.31716 | 98.43183
0.3198093 | 101.0455
0.3251329 | 102.7879
0.3317935 | 104.5303
0.3331059 | 102.7879
0.3357305 | 104.5303
0.3397665 | 107.1439
0.3465014 | 108.8864
0.3505127 | 110.6288
0.3518497 | 108.8864
0.353162 | 107.1439
0.3544991 | 108.8864
0.3571733 | 111.5
0.3584608 | 109.7576
0.361135 | 113.2424
0.3677461 | 113.2424
0.3704202 | 115.856
0.3784922 | 114.9848
0.3798293 | 116.7272
0.3811664 | 118.4697
0.3825035 | 116.7272
0.3851529 | 118.4697
0.387827 | 120.2121
0.3891641 | 122.8257
0.3905012 | 120.2121
0.3958 | 121.9545
0.4010988 | 123.6969
0.4037482 | 125.4393
0.4104336 | 128.9242
0.4118202 | 127.1818
0.4131573 | 129.7954
0.4158314 | 128.053
0.4171685 | 129.7954
0.4225168 | 131.5378
0.4238291 | 129.7954
0.4264537 | 133.2802
0.4318021 | 131.5378
0.4331144 | 133.2802
0.4384132 | 135.0226
0.439775 | 136.7651
0.4437615 | 135.0226
0.4451233 | 137.6363
0.4531705 | 139.3787
0.4558447 | 141.1211
0.4571818 | 138.5075
0.4598064 | 141.1211
0.4611187 | 143.7348
0.4624806 | 141.9923
0.4677794 | 143.7348
0.47444 | 146.3484
0.4757523 | 148.0908
0.4770646 | 145.4772
0.4784513 | 147.2196
0.4811749 | 148.962
0.4878356 | 149.8332
0.4944219 | 154.1893
0.4958085 | 151.5756
0.4971456 | 153.3181
0.5064309 | 154.1893
0.509105 | 155.9317
0.5104173 | 159.4165
0.5117544 | 157.6741
0.5131162 | 155.0605
0.5144781 | 156.8029
0.5158399 | 158.5453
0.5211387 | 160.2877
0.5291117 | 162.9014
0.5318106 | 161.159
0.5331229 | 163.7726
0.5397587 | 164.6438
0.5424329 | 167.2574
0.5451071 | 165.515
0.5464689 | 168.1286
0.547806 | 166.3862
0.5504801 | 169.871
0.5558285 | 168.1286
0.5571656 | 169.871
0.561152 | 172.4847
0.5677879 | 172.4847
0.5691002 | 174.2271
0.5771227 | 174.2271
0.5797969 | 175.9695
0.5824957 | 178.5831
0.5838328 | 180.3256
0.5851699 | 176.8407
0.5878441 | 179.4544
0.5918306 | 181.1968
0.5957922 | 183.8104
0.5971293 | 181.1968
0.5998035 | 183.8104
0.6037652 | 182.068
0.6051023 | 183.8104
0.6091135 | 186.424
0.6117629 | 184.6816
0.6131 | 187.2953
0.6158237 | 185.5528
0.6171607 | 189.0377
0.6198349 | 187.2953
0.6211472 | 189.0377
0.6278079 | 190.7801
0.6318191 | 192.5225
0.635756 | 194.2649
0.6397425 | 192.5225
0.6424415 | 195.1361
0.6464279 | 196.8786
0.6531628 | 199.4921875
0.655837 | 197.7498
0.6584864 | 200.3634
0.6664841 | 200.3634
0.6691087 | 203.8482
0.6730704 | 202.1058
0.6744075 | 203.8482
0.6797558 | 206.4619
0.6838413 | 209.0755
0.6865155 | 207.3331
0.690502 | 209.0755
0.6945132 | 210.8179
0.7011491 | 209.9467
0.7037985 | 211.6891
0.7064231 | 215.174
0.7090973 | 213.4315
0.7117962 | 216.0452
0.7131085 | 214.3028
0.7144456 | 216.9164
0.7171445 | 215.174
0.7185063 | 218.6588
0.7224928 | 220.4012
0.7304658 | 220.4012
0.7357893 | 223.0149
0.7384387 | 224.7573
0.7437623 | 226.4997
0.7504724 | 229.1133
0.7518343 | 227.3709
0.7558455 | 229.9845
0.7571826 | 231.727
0.7584949 | 229.9845
0.759832 | 228.2421
0.7625061 | 229.9845
0.7651308 | 231.727
0.7664679 | 233.4694
0.7691172 | 231.727
0.7704296 | 233.4694
0.7757531 | 236.083
0.7797891 | 234.3406
0.7824385 | 236.083
0.7864993 | 237.8254
0.7904857 | 239.5679
0.7971711 | 241.3103
0.8024699 | 243.0527
0.8051193 | 240.4391
0.807744 | 245.6663
0.8130922 | 243.9239
0.8157664 | 248.28
0.8238384 | 249.1512
0.8304743 | 252.636
0.8317866 | 255.2496
0.8331237 | 253.5072
0.8344855 | 250.0224
0.8371349 | 254.3784
0.8397595 | 252.636
0.842409 | 255.2496
0.843746 | 252.636
0.8464202 | 256.1208
0.8490943 | 257.8633
0.8571663 | 259.6057
0.8584787 | 261.3481
0.8611776 | 259.6057
0.8624899 | 261.3481
0.865164 | 263.0905
0.8691505 | 264.8329
0.8731122 | 266.5753
0.8784358 | 268.3178
0.8797976 | 266.5753
0.8824223 | 269.189
0.8891819 | 272.6738
0.8918313 | 270.9314
0.898492 | 273.545
0.8997795 | 275.2874
0.9024785 | 272.6738
0.9037908 | 275.2874
0.9051278 | 277.0299
0.9117637 | 277.9011
0.9170873 | 276.1587
0.9184491 | 279.6435
0.9225098 | 281.3859
0.9251592 | 283.9996
0.9278086 | 282.2571
0.9318447 | 283.9996
0.9371434 | 286.6132
0.9411051 | 284.8708
0.9437546 | 289.2268
0.9464535 | 285.742
0.9477658 | 288.3556
0.9504399 | 286.6132
0.951777 | 288.3556
0.9531388 | 290.9692
0.9585119 | 292.7117
0.9664848 | 295.3253
0.9677972 | 293.5829
0.9731207 | 297.0677
0.9770824 | 293.5829
0.9784195 | 296.1965
0.9797566 | 299.6813
0.9824308 | 297.9389
0.9837679 | 299.6813
0.9878286 | 303.1662
0.9905028 | 301.4238
0.994514 | 303.1662
0.9985005 | 305.7798
1.001125 | 304.0374
1.005136 | 305.7798
1.006449 | 308.3934
1.009098 | 306.651
1.014422 | 308.3934
1.015759 | 311.0071
1.023831 | 312.7495
1.030491 | 312.7495
1.033165 | 314.4919
1.034478 | 312.7495
1.03579 | 314.4919
1.037152 | 316.2343
1.038489 | 318.848
1.045075 | 318.848
1.051761 | 320.5904
1.053098 | 318.848
1.054509 | 321.4616
1.055846 | 323.204
1.061145 | 324.9464
1.065181 | 323.204
1.066518 | 326.6888
1.071817 | 328.4313
1.075779 | 330.1737
1.077091 | 327.5601
1.078403 | 331.0449
1.081102 | 329.3025
1.085089 | 331.9161
1.091848 | 333.6585
1.097172 | 337.1434
1.102446 | 335.4009
1.103783 | 337.1434
1.109131 | 338.8858
1.113068 | 341.4994
1.11443 | 339.757
1.117104 | 342.3706
1.121116 | 344.113
1.127826 | 345.8555
1.134486 | 344.113
1.135799 | 345.8555
1.137111 | 347.5979
1.142434 | 349.3403
1.146396 | 352.8252
1.147733 | 354.5676
1.14912 | 352.8252
1.150432 | 350.2115
1.153082 | 353.6964
1.157167 | 356.31
1.163803 | 355.4388
1.170464 | 357.1812
1.171801 | 358.9236
1.175787 | 360.666
1.182423 | 363.2797
1.187771 | 365.0221
1.194481 | 368.5069
1.201142 | 369.3781
1.20649 | 371.1206
1.207803 | 372.863
1.209115 | 371.1206
1.211764 | 372.863
1.221099 | 373.7342
1.223823 | 375.4766
1.225185 | 377.219
1.227834 | 375.4766
1.229146 | 377.219
1.230484 | 379.8327
1.231821 | 378.0902
1.238456 | 379.8327
1.242468 | 381.5751
1.24378 | 384.1887
1.246429 | 382.4463
1.249079 | 385.0599
1.254427 | 387.6736
1.262499 | 387.6736
1.267848 | 389.416
1.270497 | 392.0296
1.273121 | 390.2872
1.27582 | 392.9008
1.282407 | 396.3857
1.283769 | 393.772
1.290454 | 397.2569
1.293178 | 395.5144
1.295852 | 398.1281
1.301175 | 400.7417
1.303825 | 398.9993
1.306449 | 400.7417
1.307811 | 403.3553
1.311773 | 401.6129
1.314422 | 405.0977
1.321108 | 405.0977
1.323782 | 406.8402
1.325144 | 408.5826
1.326506 | 406.8402
1.329155 | 409.4538
1.334479 | 411.1962
1.335816 | 412.9386
1.343813 | 412.0674
1.346438 | 415.5523
1.351762 | 418.1659
1.354436 | 416.4235
1.355773 | 418.1659
1.362508 | 419.9083
1.367806 | 421.6507
1.374442 | 425.1356
1.377141 | 423.3932
1.378454 | 426.0068
1.382415 | 427.7492
1.383752 | 423.3932
1.38509 | 426.0068
1.386427 | 430.3629
1.387764 | 427.7492
1.389101 | 425.1356
1.390438 | 427.7492
1.395836 | 429.4916
1.39851 | 431.234
1.406458 | 432.1053
1.407795 | 433.8477
1.413119 | 435.5901
1.41708 | 437.3325
1.421092 | 439.9461
1.425128 | 438.2037
1.426489 | 440.8174
1.434487 | 439.9461
1.437161 | 441.6886
1.439811 | 443.431
1.443822 | 447.787
1.445134 | 445.1734
1.447759 | 446.9158
1.454419 | 447.787
1.457094 | 449.5294
1.463829 | 451.2719
1.46784 | 453.0143
1.475763 | 454.7567
1.47715 | 456.4991
1.479774 | 454.7567
1.481087 | 456.4991
1.487772 | 458.2415
1.49312 | 460.8552
1.497157 | 459.1128
1.499806 | 462.5976
1.506491 | 466.9537
1.507779 | 463.4688
1.509116 | 465.2112
1.510478 | 467.8249
1.511815 | 465.2112
1.514464 | 467.8249
1.517089 | 466.0825
1.519763 | 471.3097
1.5211 | 469.5673
1.52781 | 471.3097
1.533159 | 473.0521
1.537145 | 476.537
1.545143 | 476.537
1.54648 | 480.0218
1.553066 | 478.2794
1.554428 | 482.6354
1.557102 | 480.893
1.559776 | 483.5067
1.567848 | 483.5067
1.569161 | 486.1203
1.570498 | 484.3779
1.573147 | 486.1203
1.575796 | 484.3779
1.578471 | 486.1203
1.58112 | 487.8627
1.583769 | 486.1203
1.586419 | 488.7339
1.591767 | 492.21875
1.599839 | 493.9612
1.603826 | 496.5748
1.605163 | 493.9612
1.607837 | 497.446
1.609149 | 499.1884
1.610461 | 497.446
1.61316 | 499.1884
1.618434 | 501.8021
1.621084 | 500.0596
1.622421 | 501.8021
1.623758 | 500.0596
1.626407 | 505.2869
1.63183 | 501.8021
1.633167 | 503.5445
1.634479 | 506.1581
1.635816 | 504.4157
1.637154 | 507.0293
1.638491 | 508.7717
1.639828 | 506.1581
1.641165 | 508.7717
1.643789 | 506.1581
1.645126 | 508.7717
1.646488 | 510.5142
1.655774 | 513.999
1.657111 | 512.2566
1.662459 | 514.8702
1.66647 | 516.6126
1.671818 | 518.355
1.67843 | 517.4838
1.679791 | 519.2263
1.681153 | 520.9687
1.686427 | 518.355
1.68774 | 520.9687
1.690439 | 522.7111
1.693088 | 524.4535
1.699823 | 527.9384
1.70116 | 530.552
1.702472 | 527.9384
1.711782 | 528.8096
1.714456 | 531.4232
1.719755 | 533.1656
1.722405 | 534.908
1.725104 | 533.1656
1.72909 | 536.6505
1.731838 | 534.908
1.734488 | 538.3929
1.735825 | 541.0065
1.738499 | 537.5217
1.74251 | 541.0065
1.743823 | 538.3929
1.746447 | 541.8777
1.751771 | 543.6201
1.758431 | 543.6201
1.759769 | 545.3625
1.762418 | 547.105
1.76378 | 548.8474
1.771827 | 548.8474
1.774501 | 550.5898
1.778463 | 552.3322
1.7798 | 550.5898
1.785124 | 552.3322
1.786436 | 550.5898
1.793096 | 551.4611
1.79847 | 554.0746
1.803818 | 555.8171
1.806492 | 557.5595
1.810503 | 560.1732
1.815827 | 561.9155
1.821101 | 563.658
1.826424 | 566.2716
1.827786 | 568.8853
1.829099 | 566.2716
1.831822 | 569.7565
1.833159 | 567.1428
1.834496 | 568.8853
1.83982 | 570.6276
1.842494 | 572.3701
1.843831 | 570.6276
1.846456 | 572.3701
1.847793 | 570.6276
1.853092 | 572.3701
1.854429 | 574.1125
1.85844 | 576.7261
1.862427 | 574.9837
1.86515 | 578.4686
1.869161 | 576.7261
1.870498 | 578.4686
1.871836 | 580.2109375
1.873148 | 578.4686
1.874485 | 576.7261
1.875822 | 579.3397
1.878496 | 581.0822
1.879784 | 582.8246
1.885157 | 584.567
1.89313 | 586.3094
1.898453 | 588.0518
1.905163 | 590.6655
1.90915 | 592.4079
1.910512 | 590.6655
1.913136 | 593.2791
1.914449 | 595.0215
1.922422 | 595.0215
1.926433 | 597.6351
1.93448 | 600.2488
1.935842 | 601.9912
1.938516 | 600.2488
1.941141 | 601.9912
1.94384 | 603.7336
1.951813 | 606.3472
1.958424 | 609.8321
1.959761 | 608.0897
1.962435 | 611.5745
1.965084 | 608.9609
1.966446 | 611.5745
1.970507 | 609.8321
1.973181 | 613.317
1.978505 | 615.9305
1.982466 | 617.673
1.985141 | 615.9305
1.98779 | 618.5442
1.994426 | 620.2866
2.001161 | 621.1578
2.005147 | 618.5442
2.006484 | 616.8018
2.009158 | 619.4154
2.011808 | 617.673
2.014482 | 619.4154
2.019781 | 622.0291
2.023767 | 625.5139
2.030453 | 627.2563
2.034464 | 628.9987
2.037163 | 630.7411
2.039812 | 634.226
2.042486 | 631.6124
2.043823 | 633.3548
2.045161 | 635.0972
2.050459 | 636.8396
2.057095 | 639.4532
2.065093 | 641.1957
2.069178 | 642.938
2.075839 | 644.6805
2.078513 | 642.0669
2.081187 | 644.6805
2.082475 | 647.2941
2.089111 | 649.0366
2.095771 | 652.5214
2.097109 | 650.779
2.102482 | 653.3926
2.109167 | 655.135
2.114515 | 656.8774
2.122463 | 660.3623
2.123776 | 658.6199
2.126425 | 660.3623
2.129099 | 662.1047
2.131798 | 660.3623
2.135809 | 662.1047
2.139846 | 663.8471
2.145169 | 665.5895
2.146506 | 668.2032
2.154479 | 668.2032
2.157129 | 670.8168
2.162402 | 672.5592
2.169113 | 674.3016
2.170475 | 676.9153
2.173173 | 675.1729
2.181146 | 676.9153
2.186445 | 680.4001
2.190432 | 682.1425
2.197067 | 680.4001
2.198429 | 683.8849
2.202441 | 688.241
2.205164 | 684.7562
2.207838 | 687.3698
2.214499 | 689.1122
2.219798 | 690.8546
2.225097 | 692.597
2.227771 | 694.3395
2.23042 | 692.597
2.231782 | 694.3395
2.23713 | 696.953125
2.239829 | 694.3395
2.241142 | 697.8243
2.24384 | 694.3395
2.245178 | 692.597
2.246515 | 690.8546
2.253126 | 693.4683
2.257137 | 695.2107
2.262436 | 697.8243
2.26511 | 696.0819
2.266422 | 700.4379
2.267759 | 702.1804
2.269096 | 698.6955
2.27182 | 700.4379
2.275831 | 703.9228
2.281155 | 705.6652
2.282517 | 708.2788
2.285141 | 706.5364
2.289153 | 709.15
2.294427 | 711.7637
2.297076 | 714.3773
2.303761 | 717.8621
2.30651 | 716.1197
2.307847 | 717.8621
2.314507 | 716.1197
2.317157 | 720.4758
2.323817 | 720.4758
2.32513 | 723.0894
2.326442 | 721.347
2.330429 | 723.0894
2.335752 | 724.8318
2.339838 | 726.5742
2.347811 | 727.4454
2.349148 | 729.1879
2.355808 | 731.8015
2.363732 | 733.5439
2.365069 | 735.2863
2.373141 | 736.1575
2.374503 | 738.7712
2.3825 | 741.3848
2.383837 | 739.6424
2.389136 | 743.9984
2.394435 | 742.256
2.397084 | 744.8696
2.402458 | 746.6121
2.40377 | 744.8696
2.406469 | 747.4833
2.409168 | 749.2257
2.413179 | 750.9681
2.41984 | 752.7105
2.421127 | 750.9681
2.425138 | 753.5817
2.430437 | 755.3242
2.433087 | 752.7105
2.435786 | 755.3242
2.437098 | 757.0666
2.441159 | 758.809
2.44517 | 760.5515
2.449181 | 762.2938
2.450493 | 760.5515
2.455792 | 763.165
2.457154 | 761.4227
2.458491 | 764.0363
2.461091 | 766.6499
2.469089 | 765.7787
2.470426 | 767.5211
2.471763 | 769.2635
2.481147 | 771.8771
2.48912 | 769.2635
2.491819 | 771.0059
2.494468 | 764.0363
2.498405 | 765.7787
2.502441 | 767.5211
2.505066 | 769.2635
2.509176 | 772.7484
2.5145 | 774.4908
2.515812 | 771.8771
2.517149 | 773.6196
2.518511 | 776.2332
2.522448 | 777.9756
2.525147 | 780.5892
2.534407 | 784.0741
2.535769 | 782.3317
2.537106 | 784.9453125
2.541093 | 787.559
2.542504 | 789.3013
2.543841 | 787.559
2.550477 | 791.0438
2.553151 | 792.7862
2.554513 | 791.0438
2.557113 | 792.7862
2.559812 | 794.5286
2.561149 | 792.7862
2.562437 | 794.5286
2.569097 | 796.2711
2.575807 | 796.2711
2.578506 | 798.0135
2.579818 | 796.2711
2.581156 | 798.0135
2.586504 | 801.4983
2.590466 | 803.2407
2.598439 | 803.2407
2.602425 | 804.9832
2.606436 | 807.5967
2.609135 | 809.3392
2.614484 | 807.5967
2.615845 | 810.2104
2.619832 | 811.9528
2.627805 | 812.824
2.63043 | 814.5665
2.633104 | 816.3089
2.639764 | 818.0513
2.645162 | 816.3089
2.646499 | 820.6649
2.654472 | 821.5361
2.655834 | 823.2786
2.663782 | 824.1498
2.665094 | 825.8922
2.670443 | 827.6346
2.677153 | 830.2482
2.682477 | 831.9907
2.690499 | 834.6043
2.694461 | 837.2179
2.701072 | 838.9603
2.705108 | 840.7028
2.706445 | 838.9603
2.709069 | 840.7028
2.71318 | 842.4452
2.714517 | 844.1876
2.715804 | 842.4452
2.717166 | 840.7028
2.718479 | 842.4452
2.721153 | 845.93
2.727813 | 846.8012
2.735762 | 845.93
2.737099 | 848.5436
2.74111 | 851.1573
2.746508 | 854.6421
2.754481 | 855.5133
2.757179 | 857.2557
2.759779 | 855.5133
2.762478 | 859.8694
2.765128 | 858.127
2.771764 | 859.8694
2.775775 | 855.5133
2.777087 | 849.4149
2.783847 | 851.1573
2.787833 | 853.7709
2.790508 | 852.0285
2.793157 | 854.6421
2.794444 | 857.2557
2.798456 | 858.9982
2.801105 | 860.7406
2.806429 | 862.483
2.811802 | 865.0966
2.813164 | 866.8391
2.814501 | 868.5815
2.819824 | 872.0663
2.822498 | 870.3239
2.825172 | 872.0663
2.82646 | 874.6799
2.831784 | 876.4224
2.837082 | 879.036
2.839756 | 880.7784
2.841094 | 879.036
2.843768 | 881.6496
2.847829 | 883.392
2.849166 | 881.6496
2.850503 | 883.392
2.857139 | 885.1345
2.8585 | 882.5208
2.859813 | 879.036
2.862487 | 883.392
2.865136 | 880.7784
2.867761 | 883.392
2.875759 | 885.1345
2.877096 | 886.8769
2.881156 | 889.4905
2.889154 | 892.1041
2.893165 | 893.8466
2.897152 | 896.4602
2.898489 | 899.0738
2.906437 | 900.8162
2.909111 | 902.5587
2.915846 | 899.945
2.918496 | 901.6874
2.923844 | 903.4299
2.926493 | 901.6874
2.929118 | 904.3011
2.931817 | 906.0435
2.937116 | 907.7859
2.943776 | 912.142
2.950511 | 910.3995
2.951848 | 913.0132
2.953161 | 916.498
2.957172 | 914.7556
2.962446 | 916.498
2.963808 | 918.2404
2.966482 | 915.6268
2.967794 | 918.2404
2.973093 | 920.8541
2.978441 | 923.4677
2.979753 | 920.8541
2.985176 | 923.4677
2.9905 | 926.0813
2.998473 | 926.9525
3.001122 | 928.6949
3.003772 | 931.3086
3.005084 | 929.5662
3.011769 | 933.051
3.018479 | 934.7935
3.021178 | 936.5358
3.022491 | 934.7935
3.027839 | 936.5358
3.030463 | 939.1495
3.035762 | 941.7631
3.039749 | 940.0207
3.041086 | 941.7631
3.046409 | 943.5056
3.047771 | 946.1191
3.049158 | 944.3767
3.05047 | 942.6343
3.054482 | 946.9904
3.05983 | 948.7328
3.06649 | 950.4752
3.067803 | 948.7328
3.06909 | 951.3464
3.070452 | 953.0889
3.071764 | 950.4752
3.078425 | 952.2177
3.081099 | 954.8312
3.089146 | 953.96
3.090508 | 956.5737
3.095832 | 959.1873
3.099818 | 960.9297
3.102468 | 958.3161
3.105092 | 961.801
3.106429 | 963.5433
3.109104 | 965.2858
3.111778 | 962.6721
3.11309 | 965.2858
3.117176 | 967.0282
3.121162 | 969.6418
3.122474 | 967.8994
3.12651 | 966.157
3.12916 | 968.7706
3.131784 | 970.5131
3.135796 | 972.2554
3.142431 | 973.9979
3.146443 | 975.7403
3.149092 | 977.4827
3.153178 | 975.7403
3.154515 | 978.3539
3.161175 | 978.3539
3.162512 | 975.7403
3.163825 | 969.6418
3.166449 | 963.5433
3.171773 | 966.157
3.178434 | 969.6418
3.179771 | 971.3843
3.18242 | 968.7706
3.183782 | 971.3843
3.185144 | 973.1266
3.191829 | 975.7403
3.194503 | 977.4827
3.197177 | 979.2252
3.198465 | 980.9675
3.199777 | 979.2252
3.202451 | 982.71
3.20775 | 986.1948
3.214436 | 989.6796875
3.219833 | 992.2933
3.221146 | 990.5508
3.222483 | 993.1645
3.226469 | 996.6494
3.23313 | 1000.134
3.235804 | 998.3918
3.238454 | 1001.005
3.241103 | 1002.748
3.246451 | 1004.49
3.250438 | 1006.233
3.251824 | 1004.49
3.254498 | 1006.233
3.255836 | 1002.748
3.257148 | 998.3918
3.258485 | 1000.134
3.261159 | 997.5206
3.262496 | 999.2629
3.265146 | 1001.877
3.270469 | 1003.619
3.271781 | 1006.233
3.274431 | 1002.748
3.275743 | 1005.361
3.277105 | 1007.975
3.278442 | 1009.717
3.281116 | 1007.975
3.283766 | 1010.589
3.286489 | 1014.074
3.287826 | 1012.331
3.291838 | 1014.074
3.293175 | 1015.816
3.297161 | 1018.43
3.303822 | 1021.043
3.311745 | 1022.786
3.313107 | 1024.528
3.318455 | 1022.786
3.323828 | 1024.528
3.325141 | 1022.786
3.329152 | 1024.528
3.33715 | 1028.013
3.338462 | 1024.528
3.341087 | 1027.142
3.342424 | 1028.884
3.347772 | 1031.498
3.349134 | 1033.24
3.357181 | 1033.24
3.361143 | 1036.725
3.366491 | 1040.21
3.367779 | 1037.596
3.370478 | 1039.339
3.37179 | 1037.596
3.373127 | 1041.081
3.377064 | 1042.823
3.383774 | 1045.437
3.386448 | 1043.695
3.38781 | 1046.308
3.394471 | 1047.18
3.39717 | 1044.566
3.398482 | 1048.922
3.399844 | 1050.664
3.401131 | 1048.051
3.403805 | 1049.793
3.40648 | 1052.407
3.410441 | 1050.664
3.411729 | 1052.407
3.417102 | 1054.149
3.423837 | 1055.892
3.426511 | 1058.505
3.433172 | 1060.248
3.44112 | 1059.376
3.442432 | 1061.99
3.445082 | 1063.733
3.453104 | 1065.475
3.454515 | 1067.217
3.459839 | 1065.475
3.462488 | 1069.831
3.469124 | 1071.573
3.475785 | 1074.187
3.481084 | 1075.929
3.482421 | 1074.187
3.48507 | 1076.801
3.493167 | 1079.414
3.497178 | 1081.157
3.498515 | 1079.414
3.501165 | 1082.028
3.502452 | 1079.414
3.503789 | 1081.157
3.505151 | 1082.899
3.511738 | 1084.642
3.515774 | 1088.126
3.517086 | 1086.384
3.522508 | 1088.998
3.530506 | 1091.611
3.53318 | 1089.869
3.537117 | 1091.611
3.538479 | 1094.225
3.546402 | 1095.967
3.554425 | 1099.452
3.559823 | 1101.195
3.562472 | 1099.452
3.565146 | 1101.195
3.571782 | 1103.808
3.573144 | 1101.195
3.574481 | 1102.937
3.575794 | 1104.679
3.579755 | 1102.937
3.581068 | 1105.551
3.585128 | 1108.164
3.587753 | 1109.907
3.589115 | 1108.164
3.593175 | 1110.778
3.598474 | 1112.52
3.606472 | 1106.422
3.607809 | 1097.71
3.609146 | 1095.967
3.610458 | 1094.225
3.611771 | 1091.611
3.613108 | 1093.354
3.615732 | 1095.096
3.618431 | 1097.71
3.623829 | 1099.452
3.626503 | 1102.937
3.633164 | 1106.422
3.638463 | 1109.907
3.642474 | 1112.52
3.647748 | 1115.134
3.653121 | 1116.876
3.659831 | 1119.49
3.662505 | 1121.232
3.665155 | 1123.846
3.669166 | 1125.588
3.673128 | 1129.073
3.678451 | 1130.816
3.679764 | 1132.558
3.687761 | 1134.301
3.691822 | 1136.043
3.694472 | 1137.785
3.695833 | 1139.528
3.699845 | 1142.141
3.701182 | 1139.528
3.703831 | 1141.27
3.705143 | 1137.785
3.707793 | 1133.429
3.70913 | 1129.944
3.710467 | 1128.202
3.714429 | 1129.944
3.719777 | 1133.429
3.726512 | 1136.914
3.731835 | 1138.657
3.737184 | 1142.141
3.738471 | 1143.884
3.745107 | 1145.626
3.747757 | 1147.369
3.753105 | 1149.982
3.759815 | 1154.338
3.762514 | 1152.596
3.763826 | 1155.21
3.765139 | 1156.952
3.773112 | 1158.694
3.77581 | 1162.179
3.783734 | 1163.05
3.789107 | 1161.308
3.790419 | 1159.566
3.793168 | 1157.823
3.794505 | 1159.566
3.80384 | 1160.437
3.807777 | 1162.179
3.809138 | 1164.793
3.811813 | 1162.179
3.813125 | 1163.922
3.814437 | 1166.535
3.818399 | 1168.278
3.819786 | 1170.02
3.823772 | 1172.634
3.831819 | 1176.119
3.834493 | 1174.376
3.835806 | 1177.861
3.842466 | 1177.861
3.843803 | 1179.603
3.851752 | 1181.346
3.858437 | 1183.959
3.861161 | 1182.217
3.86381 | 1184.831
3.866509 | 1186.573
3.867821 | 1184.831
3.87317 | 1186.573
3.874457 | 1184.831
3.875794 | 1187.444
3.878469 | 1189.187
3.881118 | 1186.573
3.883767 | 1188.316
3.886417 | 1190.929
3.891765 | 1192.672
3.893127 | 1194.414
3.89585 | 1196.156
3.902511 | 1197.899
3.909122 | 1197.028
3.911796 | 1200.512
3.913133 | 1202.255
3.915758 | 1200.512
3.919744 | 1202.255
3.926405 | 1205.74
3.93314 | 1207.482
3.941138 | 1208.353
3.943787 | 1210.096
3.945149 | 1208.353
3.947798 | 1210.096
3.953073 | 1212.709
3.957108 | 1210.967
3.958421 | 1212.709
3.959758 | 1214.452
3.963843 | 1216.194
3.969142 | 1217.937
3.970504 | 1216.194
3.973178 | 1218.808
3.974515 | 1217.065
3.977115 | 1218.808
3.978477 | 1220.55
3.979814 | 1218.808
3.982463 | 1220.55
3.983776 | 1222.293
3.987762 | 1220.55
3.989099 | 1222.293
3.990436 | 1220.55
3.993086 | 1224.906
3.997147 | 1223.164
4.001158 | 1227.52
4.00247 | 1225.778
4.005169 | 1229.262
4.013142 | 1230.134
4.014479 | 1228.391
4.017104 | 1232.747
4.023764 | 1233.618
4.031836 | 1235.361
4.034486 | 1237.103
4.042483 | 1237.974
4.043796 | 1239.717
4.051794 | 1241.459
4.055755 | 1243.202
4.057092 | 1241.459
4.059766 | 1244.073
4.062465 | 1246.687
4.065164 | 1244.073
4.067813 | 1245.815
4.071825 | 1247.558
4.078461 | 1250.172
4.086433 | 1251.043
4.091757 | 1253.65625
4.093094 | 1251.914
4.095768 | 1254.527
4.101166 | 1256.27
4.109164 | 1256.27
4.110501 | 1259.755
4.118424 | 1259.755
4.121074 | 1261.497
4.122411 | 1259.755
4.123773 | 1258.012
4.125085 | 1248.429
4.126422 | 1238.846
4.130483 | 1237.103
4.131845 | 1238.846
4.135807 | 1241.459
4.137168 | 1243.202
4.139818 | 1245.815
4.146453 | 1246.687
4.149128 | 1248.429
4.151777 | 1250.172
4.153114 | 1253.65625
4.155739 | 1251.043
4.157101 | 1252.785
4.158438 | 1254.527
4.163786 | 1257.141
4.16651 | 1259.755
4.170472 | 1262.368
4.175845 | 1264.982
4.18248 | 1267.596
4.183793 | 1269.338
4.187755 | 1271.08
4.193103 | 1274.565
4.198501 | 1277.179
4.205136 | 1280.664
4.213134 | 1283.277
4.215808 | 1285.891
4.223732 | 1288.505
4.229105 | 1290.247
4.233166 | 1294.603
4.234503 | 1291.118
4.237177 | 1292.861
4.239801 | 1285.891
4.241163 | 1279.793
4.2425 | 1274.565
4.246462 | 1278.05
4.253098 | 1280.664
4.255772 | 1282.40625
4.259758 | 1284.149
4.261096 | 1285.891
4.262433 | 1284.149
4.265131 | 1286.762
4.26783 | 1288.505
4.273154 | 1290.247
4.277165 | 1293.732
4.283801 | 1296.346
4.287763 | 1298.959
4.2891 | 1300.702
4.290412 | 1298.959
4.294424 | 1302.444
4.295761 | 1299.83
4.297073 | 1304.187
4.299821 | 1302.444
4.301183 | 1304.187
4.302495 | 1306.8
4.307844 | 1309.414
4.310518 | 1307.671
4.311831 | 1310.285
4.314455 | 1312.027
4.318466 | 1314.641
4.322428 | 1316.383
4.330426 | 1318.126
4.331763 | 1319.868
4.335848 | 1315.512
4.337161 | 1312.899
4.338473 | 1309.414
4.345158 | 1311.156
4.346495 | 1313.77
4.34912 | 1312.027
4.350482 | 1314.641
4.351819 | 1316.383
4.353131 | 1314.641
4.355756 | 1316.383
4.363754 | 1316.383
4.365091 | 1320.74
4.367815 | 1317.255
4.369176 | 1320.74
4.370513 | 1323.353
4.377174 | 1326.838
4.378511 | 1328.58
4.379848 | 1325.967
4.385147 | 1328.58
4.390421 | 1333.808
4.39307 | 1331.194
4.394432 | 1332.936
4.398418 | 1336.421
4.399755 | 1334.679
4.401142 | 1332.936
4.403841 | 1337.292
4.411839 | 1337.292
4.414513 | 1339.035
4.422437 | 1340.777
4.425061 | 1339.035
4.42776 | 1340.777
4.435807 | 1342.52
4.439843 | 1345.133
4.446504 | 1346.005
4.449129 | 1347.747
4.451803 | 1346.005
4.455789 | 1348.618
4.457101 | 1350.361
4.462425 | 1348.618
4.463762 | 1350.361
4.465099 | 1352.103
4.469135 | 1353.845
4.471834 | 1356.459
4.474483 | 1353.845
4.475821 | 1355.588
4.47847 | 1357.33
4.479832 | 1359.073
4.487805 | 1359.944
4.490429 | 1357.33
4.491766 | 1359.944
4.49709 | 1361.686
4.499764 | 1359.944
4.502488 | 1361.686
4.509149 | 1363.429
4.511823 | 1365.171
4.518458 | 1363.429
4.51982 | 1366.042
4.521157 | 1369.527
4.522445 | 1366.042
4.525095 | 1369.527
4.526407 | 1367.785
4.529106 | 1370.398
4.534404 | 1368.656
4.537153 | 1371.27
4.539827 | 1375.626
4.543814 | 1373.883
4.545176 | 1377.368
4.546513 | 1375.626
4.547825 | 1373.883
4.549162 | 1376.497
4.553148 | 1379.11
4.55711 | 1380.853
4.55976 | 1379.11
4.561072 | 1377.368
4.562409 | 1379.982
4.563771 | 1381.724
4.571843 | 1381.724
4.57318 | 1383.467
4.577141 | 1381.724
4.579815 | 1383.467
4.583827 | 1385.209
4.585114 | 1386.951
4.586476 | 1383.467
4.58915 | 1385.209
4.590463 | 1386.951
4.597098 | 1388.694
4.605146 | 1391.307
4.609157 | 1393.05
4.614505 | 1394.792
4.622478 | 1395.664
4.625128 | 1397.406
4.62644 | 1399.148
4.629065 | 1397.406
4.631763 | 1399.148
4.634438 | 1401.762
4.63575 | 1400.02
4.637112 | 1398.277
4.638474 | 1401.762
4.645159 | 1403.504
4.653132 | 1403.504
4.658455 | 1408.732
4.659768 | 1406.118
4.663754 | 1407.86
4.66779 | 1410.474
4.67044 | 1408.732
4.6745 | 1413.088
4.675838 | 1410.474
4.679824 | 1413.088
4.685148 | 1415.701
4.68646 | 1413.959
4.690471 | 1415.701
4.691783 | 1417.444
4.695745 | 1415.701
4.697083 | 1417.444
4.701118 | 1420.057
4.709141 | 1420.929
4.715826 | 1422.671
4.717138 | 1420.057
4.721125 | 1421.8
4.722487 | 1426.156
4.723824 | 1424.413
4.733084 | 1405.247
4.734421 | 1396.535
4.737071 | 1400.891
4.739844 | 1399.148
4.743831 | 1402.633
4.745168 | 1404.376
4.750516 | 1406.118
4.75314 | 1403.504
4.754453 | 1406.118
4.755815 | 1408.732
4.759777 | 1410.474
4.762426 | 1412.217
4.763738 | 1414.83
4.769111 | 1417.444
4.77176 | 1415.701
4.773147 | 1418.315
4.774484 | 1415.701
4.775846 | 1418.315
4.778471 | 1420.929
4.782507 | 1422.671
4.785181 | 1424.413
4.791817 | 1427.898
4.793104 | 1429.641
4.801102 | 1431.383
4.805089 | 1435.739
4.806475 | 1433.125
4.807812 | 1434.868
4.809149 | 1436.61
4.810511 | 1433.997
4.811848 | 1436.61
4.81316 | 1440.095
4.819846 | 1441.838
4.826457 | 1444.451
4.827794 | 1447.936
4.830419 | 1446.194
4.833093 | 1447.936
4.837104 | 1449.679
4.838417 | 1451.421
4.845176 | 1453.163
4.846488 | 1454.906
4.854461 | 1458.390625
4.855798 | 1456.648
4.861097 | 1460.133
4.863771 | 1456.648
4.865084 | 1447.936
4.866396 | 1442.709
4.867758 | 1438.353
4.869095 | 1436.61
4.870457 | 1439.224
4.874468 | 1440.966
4.879817 | 1444.451
4.883803 | 1446.194
4.887814 | 1447.936
4.889102 | 1449.679
4.89445 | 1452.292
4.897124 | 1450.55
4.898412 | 1452.292
4.899749 | 1454.906
4.905097 | 1456.648
4.906434 | 1458.390625
4.907796 | 1456.648
4.909158 | 1459.262
4.911832 | 1456.648
4.913169 | 1460.133
4.914481 | 1461.875
4.921167 | 1464.489
4.925153 | 1466.232
4.927803 | 1468.845
4.930427 | 1467.103
4.933077 | 1468.845
4.934414 | 1470.588
4.935776 | 1472.33
4.938425 | 1470.588
4.939737 | 1472.33
4.942486 | 1475.815
4.947834 | 1477.557
4.951845 | 1480.171
4.953157 | 1478.428
4.955807 | 1481.042
4.963755 | 1482.785
4.967741 | 1485.398
4.97044 | 1487.140625
4.97309 | 1484.527
4.975814 | 1478.428
4.977151 | 1472.33
4.981137 | 1469.716
4.983811 | 1471.459
4.985173 | 1473.201
4.993146 | 1477.557
5.00107 | 1481.042
5.009117 | 1481.913
5.010478 | 1484.527
5.01184 | 1482.785
5.014514 | 1487.140625
5.017139 | 1484.527
5.021175 | 1489.754
5.0238 | 1491.497
5.029123 | 1494.11
5.031773 | 1495.853
5.039771 | 1494.981
5.043807 | 1497.595
5.045168 | 1500.209
5.046505 | 1497.595
5.050492 | 1501.951
5.051829 | 1500.209
5.053166 | 1501.951
5.058465 | 1503.694
5.059802 | 1506.307
5.06775 | 1506.307
5.069087 | 1504.565
5.074436 | 1506.307
5.082508 | 1507.178
5.089168 | 1508.921
5.097116 | 1510.663
5.102415 | 1513.277
5.105089 | 1511.534
5.106426 | 1513.277
5.107763 | 1515.019
5.114499 | 1516.762
5.122471 | 1521.989
5.125145 | 1520.247
5.12782 | 1521.989
5.134431 | 1524.603
5.13708 | 1521.989
5.139754 | 1524.603
5.141091 | 1526.345
5.142404 | 1528.087
5.145152 | 1525.474
5.149163 | 1527.216
5.151837 | 1525.474
5.153174 | 1527.216
5.155824 | 1525.474
5.157161 | 1528.087
5.16246 | 1529.83
5.163797 | 1527.216
5.166421 | 1530.701
5.169071 | 1528.959
5.170408 | 1532.443
5.17177 | 1529.83
5.173107 | 1528.087
5.174444 | 1532.443
5.179817 | 1530.701
5.181179 | 1534.186
5.187815 | 1536.8
5.194451 | 1539.413
5.203736 | 1543.769
5.205073 | 1538.542
5.207772 | 1542.898
5.214507 | 1544.64
5.217181 | 1546.383
5.218493 | 1548.125
5.219806 | 1545.512
5.226466 | 1547.254
5.227778 | 1545.512
5.231815 | 1549.868
5.235752 | 1547.254
5.238426 | 1549.868
5.2411 | 1551.61
5.243749 | 1548.125
5.246473 | 1551.61
5.254471 | 1554.224
5.255808 | 1552.481
5.261131 | 1554.224
5.263805 | 1552.481
5.265142 | 1555.095
5.269104 | 1558.58
5.271729 | 1556.837
5.273091 | 1558.58
5.274428 | 1556.837
5.27579 | 1559.451
5.2825 | 1562.065
5.290497 | 1561.193
5.29181 | 1563.807
5.293172 | 1565.549
5.294459 | 1563.807
5.29847 | 1566.421
5.302432 | 1563.807
5.305081 | 1567.292
5.309093 | 1569.034
5.31043 | 1567.292
5.314491 | 1569.906
5.317165 | 1568.163
5.318502 | 1570.777
5.321176 | 1569.034
5.322513 | 1567.292
5.323825 | 1569.906
5.325162 | 1571.648
5.326499 | 1569.034
5.327812 | 1571.648
5.330462 | 1569.906
5.331799 | 1572.519
5.337097 | 1574.262
5.343758 | 1576.004
5.347818 | 1574.262
5.34918 | 1576.004
5.350493 | 1577.746
5.353167 | 1576.004
5.357153 | 1579.489
5.365151 | 1579.489
5.370425 | 1581.231
5.371737 | 1583.845
5.373075 | 1581.231
5.375773 | 1583.845
5.383845 | 1585.587
5.385158 | 1587.33
5.390506 | 1585.587
5.39318 | 1588.201
5.39578 | 1586.458
5.398479 | 1589.943
5.401128 | 1588.201
5.403753 | 1589.943
5.410439 | 1591.686
5.41851 | 1593.428
5.419847 | 1595.171
5.422497 | 1593.428
5.426508 | 1595.171
5.435769 | 1596.042
5.438443 | 1597.784
5.441067 | 1599.527
5.443766 | 1596.913
5.446416 | 1576.004
5.447753 | 1568.163
5.44914 | 1565.549
5.450501 | 1567.292
5.451838 | 1569.906
5.453176 | 1568.163
5.45585 | 1569.906
5.458499 | 1572.519
5.463798 | 1574.262
5.469121 | 1576.004
5.470459 | 1578.618
5.473083 | 1576.875
5.475757 | 1581.231
5.481105 | 1583.845
5.482467 | 1585.587
5.486478 | 1588.201
5.489153 | 1586.458
5.494476 | 1589.943
5.497126 | 1591.686
5.499825 | 1589.072
5.501137 | 1591.686
5.502449 | 1594.299
5.506411 | 1592.557
5.507748 | 1595.171
5.509085 | 1597.784
5.515795 | 1599.527
5.518494 | 1601.269
5.523842 | 1603.011
5.525179 | 1604.754
5.530478 | 1607.368
5.533128 | 1605.625
5.535802 | 1608.239
5.538426 | 1610.852
5.542413 | 1613.466
5.549098 | 1616.951
5.55717 | 1618.693
5.563806 | 1621.307
5.565119 | 1618.693
5.566456 | 1621.307
5.567818 | 1623.049
5.56913 | 1621.307
5.571779 | 1623.921
5.573092 | 1625.663
5.579777 | 1627.405
5.582427 | 1630.019
5.583788 | 1631.761
5.58515 | 1630.019
5.587824 | 1628.277
5.590474 | 1631.761
5.594485 | 1633.504
5.597159 | 1631.761
5.599783 | 1621.307
5.601145 | 1609.11
5.602482 | 1606.496
5.607757 | 1609.11
5.615754 | 1613.466
5.619815 | 1615.208
5.623826 | 1616.951
5.627838 | 1619.564
5.633111 | 1622.178
5.634449 | 1623.921
5.641085 | 1625.663
5.643734 | 1628.277
5.645096 | 1630.019
5.64777 | 1628.277
5.650419 | 1630.019
5.651806 | 1631.761
5.657154 | 1633.504
5.66114 | 1635.246
5.666464 | 1636.989
5.667777 | 1639.602
5.675749 | 1641.345
5.677062 | 1643.087
5.681122 | 1645.701
5.682435 | 1643.958
5.683772 | 1645.701
5.687833 | 1647.443
5.690507 | 1649.186
5.698504 | 1650.057
5.699792 | 1651.799
5.702491 | 1653.542
5.703804 | 1656.155
5.705141 | 1654.413
5.707765 | 1656.155
5.715787 | 1658.769
5.7171 | 1660.511
5.718437 | 1658.769
5.722497 | 1660.511
5.723835 | 1662.254
5.730495 | 1663.996
5.734457 | 1666.61
5.737156 | 1664.867
5.73978 | 1667.481
5.741118 | 1661.383
5.74243 | 1652.67
5.743742 | 1646.572
5.746441 | 1644.83
5.749091 | 1648.314
5.750428 | 1644.83
5.754488 | 1646.572
5.757163 | 1648.314
5.7585 | 1650.057
5.762486 | 1653.542
5.765161 | 1650.928
5.766498 | 1652.67
5.770484 | 1655.284
5.771821 | 1657.026
5.777095 | 1658.769
5.782444 | 1660.511
5.785093 | 1662.254
5.790491 | 1663.996
5.791803 | 1665.739