## Parameter
Kunde
Auftrags-Nr.
Prüfnorm
Art und Bezeichnung
Werkstoff
Probenentnahme
Probentyp
Vorbehandlung
Prüfer
Bemerkung
Maschinendaten

## Ergebnisse
| Fmax | dL bei Fmax | FBruch | dL bei Bruch | a0 | b0 | S0 | tPrüfung
| N | mm | N | mm | mm | mm | mm² | s
Probe 2 | 1667.481 | 5.73978 | 1665.739 | 5.791803 | 20 | 20 | 400 | 87.94
Probe 3 | 2029.033 | 6.295783 | 2002.026 | 6.306405 | 20 | 20 | 400 | 95.62
Probe 4 | 1871.344 | 7.216435 | 1871.344 | 7.216435 | 20 | 20 | 400 | 109.3
Probe 5 | 1947.139 | 6.476437 | 1934.943 | 6.521798 | 20 | 20 | 400 | 98.88
Probe 6 | 1665.739 | 6.715105 | 1665.739 | 6.715105 | 20 | 20 | 400 | 101.76
Probe 7 | 1856.534 | 6.459203 | 1108.164 | 6.461853 | 20 | 20 | 400 | 97.98
Probe 8 | 1983.73 | 6.944513 | 968.7706 | 6.984477 | 20 | 20 | 400 | 105.82
Probe 9 | 2110.927 | 6.285729 | 2076.95 | 6.31574 | 20 | 20 | 400 | 76.78
Probe 10 | 2201.533 | 6.696535 | 2201.533 | 6.696535 | 20 | 20 | 400 | 81.42
Probe 11 | 2231.154 | 6.783147 | 2215.472 | 6.868201 | 20 | 20 | 400 | 83.48
Probe 12 | 2162.328 | 7.100679 | 2091.76 | 7.175654 | 20 | 20 | 400 | 87.18
Probe 13 | 2061.268 | 6.251609 | 1806.003 | 6.753162 | 20 | 20 | 400 | 82.1
Probe 14 | 2000.283 | 6.457445 | 1301.573 | 6.475694 | 20 | 20 | 400 | 71.7
Probe 15 | 1988.958 | 5.694766 | 1949.753 | 5.843157 | 20 | 20 | 400 | 64.82
Probe 16 | 2069.109 | 6.550025 | 1373.883 | 6.559187 | 20 | 20 | 400 | 72.62
Probe 17 | 2116.154 | 6.212661 | 2100.472 | 7.142202 | 20 | 20 | 400 | 78.98
Probe 18 | 2144.033 | 6.568348 | 2140.548 | 6.588454 | 20 | 20 | 400 | 72.94
Probe 19 | 2246.836 | 6.778171 | 2226.798 | 6.791096 | 20 | 20 | 400 | 75.14
Probe 20 | 1878.314 | 6.011034 | 1213.581 | 6.018363 | 20 | 20 | 400 | 66.7
Probe 21 | 1813.844 | 7.173277 | 1813.844 | 7.173277 | 20 | 20 | 400 | 79.34
Probe 22 | 2041.23 | 6.992747 | 2041.23 | 6.992747 | 20 | 20 | 400 | 77.34
Probe 23 | 2158.844 | 7.467608 | 2158.844 | 7.467608 | 20 | 20 | 400 | 82.52
Probe 24 | 1850.435 | 6.053226 | 1850.435 | 6.062363 | 20 | 20 | 400 | 67.2
Probe 25 | 1769.413 | 6.694901 | 1763.314 | 6.698565 | 20 | 20 | 400 | 74.14
Probe 26 | 1981.988 | 7.309957 | 1980.245 | 7.313621 | 20 | 20 | 400 | 80.82
Probe 27 | 1983.73 | 8.274238 | 797.1423 | 8.281517 | 20 | 20 | 400 | 91.4
Probe 28 | 2277.328125 | 8.357706 | 1228.391 | 8.36137 | 20 | 20 | 400 | 92.28
Probe 29 | 1853.92 | 6.345601 | 1847.822 | 6.396955 | 20 | 20 | 400 | 70.86
Probe 30 | 1992.442 | 6.823185 | 1063.733 | 6.826826 | 20 | 20 | 400 | 75.58
Probe 31 | 2071.722 | 7.330087 | 1049.793 | 7.342864 | 20 | 20 | 400 | 81.16
Probe 32 | 1818.2 | 6.342877 | 343.2419 | 6.38861 | 20 | 20 | 400 | 70.78
Probe 33 | 2136.192 | 7.418136 | 2134.45 | 7.423608 | 20 | 20 | 400 | 82.02
Probe 34 | 2244.222 | 6.741649 | 2232.896 | 6.781959 | 20 | 20 | 400 | 75.04
Probe 35 | 2160.586 | 8.365852 | 1487.140625 | 8.36766 | 20 | 20 | 400 | 92.36
Probe 36 | 2175.396 | 7.01934 | 2067.366 | 7.085352 | 20 | 20 | 400 | 78.36
Probe 37 | 1826.041 | 6.447318 | 1824.299 | 6.504193 | 20 | 20 | 400 | 72.02
Probe 38 | 2180.624 | 6.636094 | 2174.525 | 6.724167 | 20 | 20 | 400 | 74.42

## Statistik
Serie | Fmax | dL bei Fmax | FBruch | dL bei Bruch | a0 | b0 | S0 | tPrüfung
| N | mm | N | mm | mm | mm | mm² | s
x | 2015.353 | 6.784627 | 1723.615 | 6.849151 | 20 | 20 | 400 | 81.85946
s | 164.8055 | 0.6382693 | 475.1931 | 0.6133606 | 0 | 0 | 0 | 11.18654
n | 8.1775 | 9.407581 | 27.56956 | 8.955279 | 0 | 0 | 0 | 13.66554

## Probe 2
Probe 2 | Probe 2
Verformung | Standardkraft
mm | N
0 | 20.02293
0 | 18.28051
0 | 21.76535
0 | 19.15172
0 | 21.76535
0 | 19.15172
0 | 17.4093
0 | 20.89414
0 | 19.15172
0 | 20.89414
0 | 19.15172
0 | 20.89414
0 | 17.4093
0 | 19.15172
0 | 17.4093
0 | 20.02293
0 | 20.89414
0 | 18.28051
-2.476071e-05 | 20.02293
-2.476071e-05 | 17.4093
0 | 19.15172
0 | 20.02293
0 | 18.28051
0 | 20.02293
7.428214e-05 | 18.28051
0.002575114 | 20.02293
0.006512067 | 22.63656
0.01049854 | 20.89414
0.01181086 | 22.63656
0.01980857 | 23.50777
0.02513212 | 26.1214
0.03174323 | 27.86382
0.03577923 | 26.1214
0.03709155 | 28.73503
0.03842862 | 30.47745
0.03981522 | 26.99261
0.0411523 | 29.60624
0.04781293 | 31.34866
0.05051185 | 28.73503
0.05316125 | 33.09108
0.05979712 | 33.96229
0.06110944 | 32.21987
0.06507115 | 34.8335
0.06640823 | 33.09108
0.06910715 | 36.57592
0.07715438 | 40.93197
0.07982854 | 36.57592
0.08383977 | 40.06076
0.08913856 | 38.31834
0.09181272 | 40.93197
0.0931498 | 39.18955
0.09446212 | 42.67439
0.101098 | 44.41681
0.1024351 | 42.67439
0.1064463 | 44.41681
0.1144935 | 46.15923
0.1158058 | 47.90165
0.1185048 | 46.15923
0.1211542 | 48.77286
0.1291023 | 50.51528
0.1330641 | 53.12891
0.1344259 | 50.51528
0.135763 | 48.77286
0.1384371 | 52.2577
0.1451721 | 53.12891
0.1465091 | 54.87133
0.1545068 | 55.74254
0.1584686 | 57.48496
0.1664167 | 59.22738
0.1677291 | 60.9698
0.1690909 | 59.22738
0.1758258 | 60.9698
0.1785 | 63.58343
0.1811741 | 60.9698
0.1838235 | 62.71222
0.1851606 | 65.32585
0.1918212 | 64.45464
0.1944706 | 67.06827
0.1997447 | 68.81069
0.2037559 | 67.06827
0.2064301 | 68.81069
0.2077671 | 70.55311
0.213165 | 72.29553
0.2144773 | 70.55311
0.2171514 | 74.03795
0.2184885 | 72.29553
0.2211627 | 74.90916
0.2237873 | 73.16674
0.2304479 | 77.52279
0.2384457 | 77.52279
0.2438187 | 81.87884
0.2451806 | 79.26521
0.249167 | 81.00763
0.2531783 | 83.62126
0.2598141 | 83.62126
0.2624883 | 85.36368
0.2638006 | 83.62126
0.2650882 | 86.23489
0.2717736 | 88.84852
0.2785085 | 87.97731
0.2798208 | 89.71973
0.282495 | 91.46215
0.2904679 | 92.33336
0.2931173 | 94.07578
0.2971286 | 95.8182
0.299778 | 94.07578
0.3051015 | 95.8182
0.3091127 | 97.56062
0.3118117 | 99.30304
0.3158229 | 101.0455
0.31716 | 98.43183
0.3198093 | 101.0455
0.3251329 | 102.7879
0.3317935 | 104.5303
0.3331059 | 102.7879
0.3357305 | 104.5303
0.3397665 | 107.1439
0.3465014 | 108.8864
0.3505127 | 110.6288
0.3518497 | 108.8864
0.353162 | 107.1439
0.3544991 | 108.8864
0.3571733 | 111.5
0.3584608 | 109.7576
0.361135 | 113.2424
0.3677461 | 113.2424
0.3704202 | 115.856
0.3784922 | 114.9848
0.3798293 | 116.7272
0.3811664 | 118.4697
0.3825035 | 116.7272
0.3851529 | 118.4697
0.387827 | 120.2121
0.3891641 | 122.8257
0.3905012 | 120.2121
0.3958 | 121.9545
0.4010988 | 123.6969
0.4037482 | 125.4393
0.4104336 | 128.9242
0.4118202 | 127.1818
0.4131573 | 129.7954
0.4158314 | 128.053
0.4171685 | 129.7954
0.4225168 | 131.5378
0.4238291 | 129.7954
0.4264537 | 133.2802
0.4318021 | 131.5378
0.4331144 | 133.2802
0.4384132 | 135.0226
0.439775 | 136.7651
0.4437615 | 135.0226
0.4451233 | 137.6363
0.4531705 | 139.3787
0.4558447 | 141.1211
0.4571818 | 138.5075
0.4598064 | 141.1211
0.4611187 | 143.7348
0.4624806 | 141.9923
0.4677794 | 143.7348
0.47444 | 146.3484
0.4757523 | 148.0908
0.4770646 | 145.4772
0.4784513 | 147.2196
0.4811749 | 148.962
0.4878356 | 149.8332
0.4944219 | 154.1893
0.4958085 | 151.5756
0.4971456 | 153.3181
0.5064309 | 154.1893
0.509105 | 155.9317
0.5104173 | 159.4165
0.5117544 | 157.6741
0.5131162 | 155.0605
0.5144781 | 156.8029
0.5158399 | 158.5453
0.5211387 | 160.2877
0.5291117 | 162.9014
0.5318106 | 161.159
0.5331229 | 163.7726
0.5397587 | 164.6438
0.5424329 | 167.2574
0.5451071 | 165.515
0.5464689 | 168.1286
0.547806 | 166.3862
0.5504801 | 169.871
0.5558285 | 168.1286
0.5571656 | 169.871
0.561152 | 172.4847
0.5677879 | 172.4847
0.5691002 | 174.2271
0.5771227 | 174.2271
0.5797969 | 175.9695
0.5824957 | 178.5831
0.5838328 | 180.3256
0.5851699 | 176.8407
0.5878441 | 179.4544
0.5918306 | 181.1968
0.5957922 | 183.8104
0.5971293 | 181.1968
0.5998035 | 183.8104
0.6037652 | 182.068
0.6051023 | 183.8104
0.6091135 | 186.424
0.6117629 | 184.6816
0.6131 | 187.2953
0.6158237 | 185.5528
0.6171607 | 189.0377
0.6198349 | 187.2953
0.6211472 | 189.0377
0.6278079 | 190.7801
0.6318191 | 192.5225
0.635756 | 194.2649
0.6397425 | 192.5225
0.6424415 | 195.1361
0.6464279 | 196.8786
0.6531628 | 199.4921875
0.655837 | 197.7498
0.6584864 | 200.3634
0.6664841 | 200.3634
0.6691087 | 203.8482
0.6730704 | 202.1058
0.6744075 | 203.8482
0.6797558 | 206.4619
0.6838413 | 209.0755
0.6865155 | 207.3331
0.690502 | 209.0755
0.6945132 | 210.8179
0.7011491 | 209.9467
0.7037985 | 211.6891
0.7064231 | 215.174
0.7090973 | 213.4315
0.7117962 | 216.0452
0.7131085 | 214.3028
0.7144456 | 216.9164
0.7171445 | 215.174
0.7185063 | 218.6588
0.7224928 | 220.4012
0.7304658 | 220.4012
0.7357893 | 223.0149
0.7384387 | 224.7573
0.7437623 | 226.4997
0.7504724 | 229.1133
0.7518343 | 227.3709
0.7558455 | 229.9845
0.7571826 | 231.727
0.7584949 | 229.9845
0.759832 | 228.2421
0.7625061 | 229.9845
0.7651308 | 231.727
0.7664679 | 233.4694
0.7691172 | 231.727
0.7704296 | 233.4694
0.7757531 | 236.083
0.7797891 | 234.3406
0.7824385 | 236.083
0.7864993 | 237.8254
0.7904857 | 239.5679
0.7971711 | 241.3103
0.8024699 | 243.0527
0.8051193 | 240.4391
0.807744 | 245.6663
0.8130922 | 243.9239
0.8157664 | 248.28
0.8238384 | 249.1512
0.8304743 | 252.636
0.8317866 | 255.2496
0.8331237 | 253.5072
0.8344855 | 250.0224
0.8371349 | 254.3784
0.8397595 | 252.636
0.842409 | 255.2496
0.843746 | 252.636
0.8464202 | 256.1208
0.8490943 | 257.8633
0.8571663 | 259.6057
0.8584787 | 261.3481
0.8611776 | 259.6057
0.8624899 | 261.3481
0.865164 | 263.0905
0.8691505 | 264.8329
0.8731122 | 266.5753
0.8784358 | 268.3178
0.8797976 | 266.5753
0.8824223 | 269.189
0.8891819 | 272.6738
0.8918313 | 270.9314
0.898492 | 273.545
0.8997795 | 275.2874
0.9024785 | 272.6738
0.9037908 | 275.2874
0.9051278 | 277.0299
0.9117637 | 277.9011
0.9170873 | 276.1587
0.9184491 | 279.6435
0.9225098 | 281.3859
0.9251592 | 283.9996
0.9278086 | 282.2571
0.9318447 | 283.9996
0.9371434 | 286.6132
0.9411051 | 284.8708
0.9437546 | 289.2268
0.9464535 | 285.742
0.9477658 | 288.3556
0.9504399 | 286.6132
0.951777 | 288.3556
0.9531388 | 290.9692
0.9585119 | 292.7117
0.9664848 | 295.3253
0.9677972 | 293.5829
0.9731207 | 297.0677
0.9770824 | 293.5829
0.9784195 | 296.1965
0.9797566 | 299.6813
0.9824308 | 297.9389
0.9837679 | 299.6813
0.9878286 | 303.1662
0.9905028 | 301.4238
0.994514 | 303.1662
0.9985005 | 305.7798
1.001125 | 304.0374
1.005136 | 305.7798
1.006449 | 308.3934
1.009098 | 306.651
1.014422 | 308.3934
1.015759 | 311.0071
1.023831 | 312.7495
1.030491 | 312.7495
1.033165 | 314.4919
1.034478 | 312.7495
1.03579 | 314.4919
1.037152 | 316.2343
1.038489 | 318.848
1.045075 | 318.848
1.051761 | 320.5904
1.053098 | 318.848
1.054509 | 321.4616
1.055846 | 323.204
1.061145 | 324.9464
1.065181 | 323.204
1.066518 | 326.6888
1.071817 | 328.4313
1.075779 | 330.1737
1.077091 | 327.5601
1.078403 | 331.0449
1.081102 | 329.3025
1.085089 | 331.9161
1.091848 | 333.6585
1.097172 | 337.1434
1.102446 | 335.4009
1.103783 | 337.1434
1.109131 | 338.8858
1.113068 | 341.4994
1.11443 | 339.757
1.117104 | 342.3706
1.121116 | 344.113
1.127826 | 345.8555
1.134486 | 344.113
1.135799 | 345.8555
1.137111 | 347.5979
1.142434 | 349.3403
1.146396 | 352.8252
1.147733 | 354.5676
1.14912 | 352.8252
1.150432 | 350.2115
1.153082 | 353.6964
1.157167 | 356.31
1.163803 | 355.4388
1.170464 | 357.1812
1.171801 | 358.9236
1.175787 | 360.666
1.182423 | 363.2797
1.187771 | 365.0221
1.194481 | 368.5069
1.201142 | 369.3781
1.20649 | 371.1206
1.207803 | 372.863
1.209115 | 371.1206
1.211764 | 372.863
1.221099 | 373.7342
1.223823 | 375.4766
1.225185 | 377.219
1.227834 | 375.4766
1.229146 | 377.219
1.230484 | 379.8327
1.231821 | 378.0902
1.238456 | 379.8327
1.242468 | 381.5751
1.24378 | 384.1887
1.246429 | 382.4463
1.249079 | 385.0599
1.254427 | 387.6736
1.262499 | 387.6736
1.267848 | 389.416
1.270497 | 392.0296
1.273121 | 390.2872
1.27582 | 392.9008
1.282407 | 396.3857
1.283769 | 393.772
1.290454 | 397.2569
1.293178 | 395.5144
1.295852 | 398.1281
1.301175 | 400.7417
1.303825 | 398.9993
1.306449 | 400.7417
1.307811 | 403.3553
1.311773 | 401.6129
1.314422 | 405.0977
1.321108 | 405.0977
1.323782 | 406.8402
1.325144 | 408.5826
1.326506 | 406.8402
1.329155 | 409.4538
1.334479 | 411.1962
1.335816 | 412.9386
1.343813 | 412.0674
1.346438 | 415.5523
1.351762 | 418.1659
1.354436 | 416.4235
1.355773 | 418.1659
1.362508 | 419.9083
1.367806 | 421.6507
1.374442 | 425.1356
1.377141 | 423.3932
1.378454 | 426.0068
1.382415 | 427.7492
1.383752 | 423.3932
1.38509 | 426.0068
1.386427 | 430.3629
1.387764 | 427.7492
1.389101 | 425.1356
1.390438 | 427.7492
1.395836 | 429.4916
1.39851 | 431.234
1.406458 | 432.1053
1.407795 | 433.8477
1.413119 | 435.5901
1.41708 | 437.3325
1.421092 | 439.9461
1.425128 | 438.2037
1.426489 | 440.8174
1.434487 | 439.9461
1.437161 | 441.6886
1.439811 | 443.431
1.443822 | 447.787
1.445134 | 445.1734
1.447759 | 446.9158
1.454419 | 447.787
1.457094 | 449.5294
1.463829 | 451.2719
1.46784 | 453.0143
1.475763 | 454.7567
1.47715 | 456.4991
1.479774 | 454.7567
1.481087 | 456.4991
1.487772 | 458.2415
1.49312 | 460.8552
1.497157 | 459.1128
1.499806 | 462.5976
1.506491 | 466.9537
1.507779 | 463.4688
1.509116 | 465.2112
1.510478 | 467.8249
1.511815 | 465.2112
1.514464 | 467.8249
1.517089 | 466.0825
1.519763 | 471.3097
1.5211 | 469.5673
1.52781 | 471.3097
1.533159 | 473.0521
1.537145 | 476.537
1.545143 | 476.537
1.54648 | 480.0218
1.553066 | 478.2794
1.554428 | 482.6354
1.557102 | 480.893
1.559776 | 483.5067
1.567848 | 483.5067
1.569161 | 486.1203
1.570498 | 484.3779
1.573147 | 486.1203
1.575796 | 484.3779
1.578471 | 486.1203
1.58112 | 487.8627
1.583769 | 486.1203
1.586419 | 488.7339
1.591767 | 492.21875
1.599839 | 493.9612
1.603826 | 496.5748
1.605163 | 493.9612
1.607837 | 497.446
1.609149 | 499.1884
1.610461 | 497.446
1.61316 | 499.1884
1.618434 | 501.8021
1.621084 | 500.0596
1.622421 | 501.8021
1.623758 | 500.0596
1.626407 | 505.2869
1.63183 | 501.8021
1.633167 | 503.5445
1.634479 | 506.1581
1.635816 | 504.4157
1.637154 | 507.0293
1.638491 | 508.7717
1.639828 | 506.1581
1.641165 | 508.7717
1.643789 | 506.1581
1.645126 | 508.7717
1.646488 | 510.5142
1.655774 | 513.999
1.657111 | 512.2566
1.662459 | 514.8702
1.66647 | 516.6126
1.671818 | 518.355
1.67843 | 517.4838
1.679791 | 519.2263
1.681153 | 520.9687
1.686427 | 518.355
1.68774 | 520.9687
1.690439 | 522.7111
1.693088 | 524.4535
1.699823 | 527.9384
1.70116 | 530.552
1.702472 | 527.9384
1.711782 | 528.8096
1.714456 | 531.4232
1.719755 | 533.1656
1.722405 | 534.908
1.725104 | 533.1656
1.72909 | 536.6505
1.731838 | 534.908
1.734488 | 538.3929
1.735825 | 541.0065
1.738499 | 537.5217
1.74251 | 541.0065
1.743823 | 538.3929
1.746447 | 541.8777
1.751771 | 543.6201
1.758431 | 543.6201
1.759769 | 545.3625
1.762418 | 547.105
1.76378 | 548.8474
1.771827 | 548.8474
1.774501 | 550.5898
1.778463 | 552.3322
1.7798 | 550.5898
1.785124 | 552.3322
1.786436 | 550.5898
1.793096 | 551.4611
1.79847 | 554.0746
1.803818 | 555.8171
1.806492 | 557.5595
1.810503 | 560.1732
1.815827 | 561.9155
1.821101 | 563.658
1.826424 | 566.2716
1.827786 | 568.8853
1.829099 | 566.2716
1.831822 | 569.7565
1.833159 | 567.1428
1.834496 | 568.8853
1.83982 | 570.6276
1.842494 | 572.3701
1.843831 | 570.6276
1.846456 | 572.3701
1.847793 | 570.6276
1.853092 | 572.3701
1.854429 | 574.1125
1.85844 | 576.7261
1.862427 | 574.9837
1.86515 | 578.4686
1.869161 | 576.7261
1.870498 | 578.4686
1.871836 | 580.2109375
1.873148 | 578.4686
1.874485 | 576.7261
1.875822 | 579.3397
1.878496 | 581.0822
1.879784 | 582.8246
1.885157 | 584.567
1.89313 | 586.3094
1.898453 | 588.0518
1.905163 | 590.6655
1.90915 | 592.4079
1.910512 | 590.6655
1.913136 | 593.2791
1.914449 | 595.0215
1.922422 | 595.0215
1.926433 | 597.6351
1.93448 | 600.2488
1.935842 | 601.9912
1.938516 | 600.2488
1.941141 | 601.9912
1.94384 | 603.7336
1.951813 | 606.3472
1.958424 | 609.8321
1.959761 | 608.0897
1.962435 | 611.5745
1.965084 | 608.9609
1.966446 | 611.5745
1.970507 | 609.8321
1.973181 | 613.317
1.978505 | 615.9305
1.982466 | 617.673
1.985141 | 615.9305
1.98779 | 618.5442
1.994426 | 620.2866
2.001161 | 621.1578
2.005147 | 618.5442
2.006484 | 616.8018
2.009158 | 619.4154
2.011808 | 617.673
2.014482 | 619.4154
2.019781 | 622.0291
2.023767 | 625.5139
2.030453 | 627.2563
2.034464 | 628.9987
2.037163 | 630.7411
2.039812 | 634.226
2.042486 | 631.6124
2.043823 | 633.3548
2.045161 | 635.0972
2.050459 | 636.8396
2.057095 | 639.4532
2.065093 | 641.1957
2.069178 | 642.938
2.075839 | 644.6805
2.078513 | 642.0669
2.081187 | 644.6805
2.082475 | 647.2941
2.089111 | 649.0366
2.095771 | 652.5214
2.097109 | 650.779
2.102482 | 653.3926
2.109167 | 655.135
2.114515 | 656.8774
2.122463 | 660.3623
2.123776 | 658.6199
2.126425 | 660.3623
2.129099 | 662.1047
2.131798 | 660.3623
2.135809 | 662.1047
2.139846 | 663.8471
2.145169 | 665.5895
2.146506 | 668.2032
2.154479 | 668.2032
2.157129 | 670.8168
2.162402 | 672.5592
2.169113 | 674.3016
2.170475 | 676.9153
2.173173 | 675.1729
2.181146 | 676.9153
2.186445 | 680.4001
2.190432 | 682.1425
2.197067 | 680.4001
2.198429 | 683.8849
2.202441 | 688.241
2.205164 | 684.7562
2.207838 | 687.3698
2.214499 | 689.1122
2.219798 | 690.8546
2.225097 | 692.597
2.227771 | 694.3395
2.23042 | 692.597
2.231782 | 694.3395
2.23713 | 696.953125
2.239829 | 694.3395
2.241142 | 697.8243
2.24384 | 694.3395
2.245178 | 692.597
2.246515 | 690.8546
2.253126 | 693.4683
2.257137 | 695.2107
2.262436 | 697.8243
2.26511 | 696.0819
2.266422 | 700.4379
2.267759 | 702.1804
2.269096 | 698.6955
2.27182 | 700.4379
2.275831 | 703.9228
2.281155 | 705.6652
2.282517 | 708.2788
2.285141 | 706.5364
2.289153 | 709.15
2.294427 | 711.7637
2.297076 | 714.3773
2.303761 | 717.8621
2.30651 | 716.1197
2.307847 | 717.8621
2.314507 | 716.1197
2.317157 | 720.4758
2.323817 | 720.4758
2.32513 | 723.0894
2.326442 | 721.347
2.330429 | 723.0894
2.335752 | 724.8318
2.339838 | 726.5742
2.347811 | 727.4454
2.349148 | 729.1879
2.355808 | 731.8015
2.363732 | 733.5439
2.365069 | 735.2863
2.373141 | 736.1575
2.374503 | 738.7712
2.3825 | 741.3848
2.383837 | 739.6424
2.389136 | 743.9984
2.394435 | 742.256
2.397084 | 744.8696
2.402458 | 746.6121
2.40377 | 744.8696
2.406469 | 747.4833
2.409168 | 749.2257
2.413179 | 750.9681
2.41984 | 752.7105
2.421127 | 750.9681
2.425138 | 753.5817
2.430437 | 755.3242
2.433087 | 752.7105
2.435786 | 755.3242
2.437098 | 757.0666
2.441159 | 758.809
2.44517 | 760.5515
2.449181 | 762.2938
2.450493 | 760.5515
2.455792 | 763.165
2.457154 | 761.4227
2.458491 | 764.0363
2.461091 | 766.6499
2.469089 | 765.7787
2.470426 | 767.5211
2.471763 | 769.2635
2.481147 | 771.8771
2.48912 | 769.2635
2.491819 | 771.0059
2.494468 | 764.0363
2.498405 | 765.7787
2.502441 | 767.5211
2.505066 | 769.2635
2.509176 | 772.7484
2.5145 | 774.4908
2.515812 | 771.8771
2.517149 | 773.6196
2.518511 | 776.2332
2.522448 | 777.9756
2.525147 | 780.5892
2.534407 | 784.0741
2.535769 | 782.3317
2.537106 | 784.9453125
2.541093 | 787.559
2.542504 | 789.3013
2.543841 | 787.559
2.550477 | 791.0438
2.553151 | 792.7862
2.554513 | 791.0438
2.557113 | 792.7862
2.559812 | 794.5286
2.561149 | 792.7862
2.562437 | 794.5286
2.569097 | 796.2711
2.575807 | 796.2711
2.578506 | 798.0135
2.579818 | 796.2711
2.581156 | 798.0135
2.586504 | 801.4983
2.590466 | 803.2407
2.598439 | 803.2407
2.602425 | 804.9832
2.606436 | 807.5967
2.609135 | 809.3392
2.614484 | 807.5967
2.615845 | 810.2104
2.619832 | 811.9528
2.627805 | 812.824
2.63043 | 814.5665
2.633104 | 816.3089
2.639764 | 818.0513
2.645162 | 816.3089
2.646499 | 820.6649
2.654472 | 821.5361
2.655834 | 823.2786
2.663782 | 824.1498
2.665094 | 825.8922
2.670443 | 827.6346
2.677153 | 830.2482
2.682477 | 831.9907
2.690499 | 834.6043
2.694461 | 837.2179
2.701072 | 838.9603
2.705108 | 840.7028
2.706445 | 838.9603
2.709069 | 840.7028
2.71318 | 842.4452
2.714517 | 844.1876
2.715804 | 842.4452
2.717166 | 840.7028
2.718479 | 842.4452
2.721153 | 845.93
2.727813 | 846.8012
2.735762 | 845.93
2.737099 | 848.5436
2.74111 | 851.1573
2.746508 | 854.6421
2.754481 | 855.5133
2.757179 | 857.2557
2.759779 | 855.5133
2.762478 | 859.8694
2.765128 | 858.127
2.771764 | 859.8694
2.775775 | 855.5133
2.777087 | 849.4149
2.783847 | 851.1573
2.787833 | 853.7709
2.790508 | 852.0285
2.793157 | 854.6421
2.794444 | 857.2557
2.798456 | 858.9982
2.801105 | 860.7406
2.806429 | 862.483
2.811802 | 865.0966
2.813164 | 866.8391
2.814501 | 868.5815
2.819824 | 872.0663
2.822498 | 870.3239
2.825172 | 872.0663
2.82646 | 874.6799
2.831784 | 876.4224
2.837082 | 879.036
2.839756 | 880.7784
2.841094 | 879.036
2.843768 | 881.6496
2.847829 | 883.392
2.849166 | 881.6496
2.850503 | 883.392
2.857139 | 885.1345
2.8585 | 882.5208
2.859813 | 879.036
2.862487 | 883.392
2.865136 | 880.7784
2.867761 | 883.392
2.875759 | 885.1345
2.877096 | 886.8769
2.881156 | 889.4905
2.889154 | 892.1041
2.893165 | 893.8466
2.897152 | 896.4602
2.898489 | 899.0738
2.906437 | 900.8162
2.909111 | 902.5587
2.915846 | 899.945
2.918496 | 901.6874
2.923844 | 903.4299
2.926493 | 901.6874
2.929118 | 904.3011
2.931817 | 906.0435
2.937116 | 907.7859
2.943776 | 912.142
2.950511 | 910.3995
2.951848 | 913.0132
2.953161 | 916.498
2.957172 | 914.7556
2.962446 | 916.498
2.963808 | 918.2404
2.966482 | 915.6268
2.967794 | 918.2404
2.973093 | 920.8541
2.978441 | 923.4677
2.979753 | 920.8541
2.985176 | 923.4677
2.9905 | 926.0813
2.998473 | 926.9525
3.001122 | 928.6949
3.003772 | 931.3086
3.005084 | 929.5662
3.011769 | 933.051
3.018479 | 934.7935
3.021178 | 936.5358
3.022491 | 934.7935
3.027839 | 936.5358
3.030463 | 939.1495
3.035762 | 941.7631
3.039749 | 940.0207
3.041086 | 941.7631
3.046409 | 943.5056
3.047771 | 946.1191
3.049158 | 944.3767
3.05047 | 942.6343
3.054482 | 946.9904
3.05983 | 948.7328
3.06649 | 950.4752
3.067803 | 948.7328
3.06909 | 951.3464
3.070452 | 953.0889
3.071764 | 950.4752
3.078425 | 952.2177
3.081099 | 954.8312
3.089146 | 953.96
3.090508 | 956.5737
3.095832 | 959.1873
3.099818 | 960.9297
3.102468 | 958.3161
3.105092 | 961.801
3.106429 | 963.5433
3.109104 | 965.2858
3.111778 | 962.6721
3.11309 | 965.2858
3.117176 | 967.0282
3.121162 | 969.6418
3.122474 | 967.8994
3.12651 | 966.157
3.12916 | 968.7706
3.131784 | 970.5131
3.135796 | 972.2554
3.142431 | 973.9979
3.146443 | 975.7403
3.149092 | 977.4827
3.153178 | 975.7403
3.154515 | 978.3539
3.161175 | 978.3539
3.162512 | 975.7403
3.163825 | 969.6418
3.166449 | 963.5433
3.171773 | 966.157
3.178434 | 969.6418
3.179771 | 971.3843
3.18242 | 968.7706
3.183782 | 971.3843
3.185144 | 973.1266
3.191829 | 975.7403
3.194503 | 977.4827
3.197177 | 979.2252
3.198465 | 980.9675
3.199777 | 979.2252
3.202451 | 982.71
3.20775 | 986.1948
3.214436 | 989.6796875
3.219833 | 992.2933
3.221146 | 990.5508
3.222483 | 993.1645
3.226469 | 996.6494
3.23313 | 1000.134
3.235804 | 998.3918
3.238454 | 1001.005
3.241103 | 1002.748
3.246451 | 1004.49
3.250438 | 1006.233
3.251824 | 1004.49
3.254498 | 1006.233
3.255836 | 1002.748
3.257148 | 998.3918
3.258485 | 1000.134
3.261159 | 997.5206
3.262496 | 999.2629
3.265146 | 1001.877
3.270469 | 1003.619
3.271781 | 1006.233
3.274431 | 1002.748
3.275743 | 1005.361
3.277105 | 1007.975
3.278442 | 1009.717
3.281116 | 1007.975
3.283766 | 1010.589
3.286489 | 1014.074
3.287826 | 1012.331
3.291838 | 1014.074
3.293175 | 1015.816
3.297161 | 1018.43
3.303822 | 1021.043
3.311745 | 1022.786
3.313107 | 1024.528
3.318455 | 1022.786
3.323828 | 1024.528
3.325141 | 1022.786
3.329152 | 1024.528
3.33715 | 1028.013
3.338462 | 1024.528
3.341087 | 1027.142
3.342424 | 1028.884
3.347772 | 1031.498
3.349134 | 1033.24
3.357181 | 1033.24
3.361143 | 1036.725
3.366491 | 1040.21
3.367779 | 1037.596
3.370478 | 1039.339
3.37179 | 1037.596
3.373127 | 1041.081
3.377064 | 1042.823
3.383774 | 1045.437
3.386448 | 1043.695
3.38781 | 1046.308
3.394471 | 1047.18
3.39717 | 1044.566
3.398482 | 1048.922
3.399844 | 1050.664
3.401131 | 1048.051
3.403805 | 1049.793
3.40648 | 1052.407
3.410441 | 1050.664
3.411729 | 1052.407
3.417102 | 1054.149
3.423837 | 1055.892
3.426511 | 1058.505
3.433172 | 1060.248
3.44112 | 1059.376
3.442432 | 1061.99
3.445082 | 1063.733
3.453104 | 1065.475
3.454515 | 1067.217
3.459839 | 1065.475
3.462488 | 1069.831
3.469124 | 1071.573
3.475785 | 1074.187
3.481084 | 1075.929
3.482421 | 1074.187
3.48507 | 1076.801
3.493167 | 1079.414
3.497178 | 1081.157
3.498515 | 1079.414
3.501165 | 1082.028
3.502452 | 1079.414
3.503789 | 1081.157
3.505151 | 1082.899
3.511738 | 1084.642
3.515774 | 1088.126
3.517086 | 1086.384
3.522508 | 1088.998
3.530506 | 1091.611
3.53318 | 1089.869
3.537117 | 1091.611
3.538479 | 1094.225
3.546402 | 1095.967
3.554425 | 1099.452
3.559823 | 1101.195
3.562472 | 1099.452
3.565146 | 1101.195
3.571782 | 1103.808
3.573144 | 1101.195
3.574481 | 1102.937
3.575794 | 1104.679
3.579755 | 1102.937
3.581068 | 1105.551
3.585128 | 1108.164
3.587753 | 1109.907
3.589115 | 1108.164
3.593175 | 1110.778
3.598474 | 1112.52
3.606472 | 1106.422
3.607809 | 1097.71
3.609146 | 1095.967
3.610458 | 1094.225
3.611771 | 1091.611
3.613108 | 1093.354
3.615732 | 1095.096
3.618431 | 1097.71
3.623829 | 1099.452
3.626503 | 1102.937
3.633164 | 1106.422
3.638463 | 1109.907
3.642474 | 1112.52
3.647748 | 1115.134
3.653121 | 1116.876
3.659831 | 1119.49
3.662505 | 1121.232
3.665155 | 1123.846
3.669166 | 1125.588
3.673128 | 1129.073
3.678451 | 1130.816
3.679764 | 1132.558
3.687761 | 1134.301
3.691822 | 1136.043
3.694472 | 1137.785
3.695833 | 1139.528
3.699845 | 1142.141
3.701182 | 1139.528
3.703831 | 1141.27
3.705143 | 1137.785
3.707793 | 1133.429
3.70913 | 1129.944
3.710467 | 1128.202
3.714429 | 1129.944
3.719777 | 1133.429
3.726512 | 1136.914
3.731835 | 1138.657
3.737184 | 1142.141
3.738471 | 1143.884
3.745107 | 1145.626
3.747757 | 1147.369
3.753105 | 1149.982
3.759815 | 1154.338
3.762514 | 1152.596
3.763826 | 1155.21
3.765139 | 1156.952
3.773112 | 1158.694
3.77581 | 1162.179
3.783734 | 1163.05
3.789107 | 1161.308
3.790419 | 1159.566
3.793168 | 1157.823
3.794505 | 1159.566
3.80384 | 1160.437
3.807777 | 1162.179
3.809138 | 1164.793
3.811813 | 1162.179
3.813125 | 1163.922
3.814437 | 1166.535
3.818399 | 1168.278
3.819786 | 1170.02
3.823772 | 1172.634
3.831819 | 1176.119
3.834493 | 1174.376
3.835806 | 1177.861
3.842466 | 1177.861
3.843803 | 1179.603
3.851752 | 1181.346
3.858437 | 1183.959
3.861161 | 1182.217
3.86381 | 1184.831
3.866509 | 1186.573
3.867821 | 1184.831
3.87317 | 1186.573
3.874457 | 1184.831
3.875794 | 1187.444
3.878469 | 1189.187
3.881118 | 1186.573
3.883767 | 1188.316
3.886417 | 1190.929
3.891765 | 1192.672
3.893127 | 1194.414
3.89585 | 1196.156
3.902511 | 1197.899
3.909122 | 1197.028
3.911796 | 1200.512
3.913133 | 1202.255
3.915758 | 1200.512
3.919744 | 1202.255
3.926405 | 1205.74
3.93314 | 1207.482
3.941138 | 1208.353
3.943787 | 1210.096
3.945149 | 1208.353
3.947798 | 1210.096
3.953073 | 1212.709
3.957108 | 1210.967
3.958421 | 1212.709
3.959758 | 1214.452
3.963843 | 1216.194
3.969142 | 1217.937
3.970504 | 1216.194
3.973178 | 1218.808
3.974515 | 1217.065
3.977115 | 1218.808
3.978477 | 1220.55
3.979814 | 1218.808
3.982463 | 1220.55
3.983776 | 1222.293
3.987762 | 1220.55
3.989099 | 1222.293
3.990436 | 1220.55
3.993086 | 1224.906
3.997147 | 1223.164
4.001158 | 1227.52
4.00247 | 1225.778
4.005169 | 1229.262
4.013142 | 1230.134
4.014479 | 1228.391
4.017104 | 1232.747
4.023764 | 1233.618
4.031836 | 1235.361
4.034486 | 1237.103
4.042483 | 1237.974
4.043796 | 1239.717
4.051794 | 1241.459
4.055755 | 1243.202
4.057092 | 1241.459
4.059766 | 1244.073
4.062465 | 1246.687
4.065164 | 1244.073
4.067813 | 1245.815
4.071825 | 1247.558
4.078461 | 1250.172
4.086433 | 1251.043
4.091757 | 1253.65625
4.093094 | 1251.914
4.095768 | 1254.527
4.101166 | 1256.27
4.109164 | 1256.27
4.110501 | 1259.755
4.118424 | 1259.755
4.121074 | 1261.497
4.122411 | 1259.755
4.123773 | 1258.012
4.125085 | 1248.429
4.126422 | 1238.846
4.130483 | 1237.103
4.131845 | 1238.846
4.135807 | 1241.459
4.137168 | 1243.202
4.139818 | 1245.815
4.146453 | 1246.687
4.149128 | 1248.429
4.151777 | 1250.172
4.153114 | 1253.65625
4.155739 | 1251.043
4.157101 | 1252.785
4.158438 | 1254.527
4.163786 | 1257.141
4.16651 | 1259.755
4.170472 | 1262.368
4.175845 | 1264.982
4.18248 | 1267.596
4.183793 | 1269.338
4.187755 | 1271.08
4.193103 | 1274.565
4.198501 | 1277.179
4.205136 | 1280.664
4.213134 | 1283.277
4.215808 | 1285.891
4.223732 | 1288.505
4.229105 | 1290.247
4.233166 | 1294.603
4.234503 | 1291.118
4.237177 | 1292.861
4.239801 | 1285.891
4.241163 | 1279.793
4.2425 | 1274.565
4.246462 | 1278.05
4.253098 | 1280.664
4.255772 | 1282.40625
4.259758 | 1284.149
4.261096 | 1285.891
4.262433 | 1284.149
4.265131 | 1286.762
4.26783 | 1288.505
4.273154 | 1290.247
4.277165 | 1293.732
4.283801 | 1296.346
4.287763 | 1298.959
4.2891 | 1300.702
4.290412 | 1298.959
4.294424 | 1302.444
4.295761 | 1299.83
4.297073 | 1304.187
4.299821 | 1302.444
4.301183 | 1304.187
4.302495 | 1306.8
4.307844 | 1309.414
4.310518 | 1307.671
4.311831 | 1310.285
4.314455 | 1312.027
4.318466 | 1314.641
4.322428 | 1316.383
4.330426 | 1318.126
4.331763 | 1319.868
4.335848 | 1315.512
4.337161 | 1312.899
4.338473 | 1309.414
4.345158 | 1311.156
4.346495 | 1313.77
4.34912 | 1312.027
4.350482 | 1314.641
4.351819 | 1316.383
4.353131 | 1314.641
4.355756 | 1316.383
4.363754 | 1316.383
4.365091 | 1320.74
4.367815 | 1317.255
4.369176 | 1320.74
4.370513 | 1323.353
4.377174 | 1326.838
4.378511 | 1328.58
4.379848 | 1325.967
4.385147 | 1328.58
4.390421 | 1333.808
4.39307 | 1331.194
4.394432 | 1332.936
4.398418 | 1336.421
4.399755 | 1334.679
4.401142 | 1332.936
4.403841 | 1337.292
4.411839 | 1337.292
4.414513 | 1339.035
4.422437 | 1340.777
4.425061 | 1339.035
4.42776 | 1340.777
4.435807 | 1342.52
4.439843 | 1345.133
4.446504 | 1346.005
4.449129 | 1347.747
4.451803 | 1346.005
4.455789 | 1348.618
4.457101 | 1350.361
4.462425 | 1348.618
4.463762 | 1350.361
4.465099 | 1352.103
4.469135 | 1353.845
4.471834 | 1356.459
4.474483 | 1353.845
4.475821 | 1355.588
4.47847 | 1357.33
4.479832 | 1359.073
4.487805 | 1359.944
4.490429 | 1357.33
4.491766 | 1359.944
4.49709 | 1361.686
4.499764 | 1359.944
4.502488 | 1361.686
4.509149 | 1363.429
4.511823 | 1365.171
4.518458 | 1363.429
4.51982 | 1366.042
4.521157 | 1369.527
4.522445 | 1366.042
4.525095 | 1369.527
4.526407 | 1367.785
4.529106 | 1370.398
4.534404 | 1368.656
4.537153 | 1371.27
4.539827 | 1375.626
4.543814 | 1373.883
4.545176 | 1377.368
4.546513 | 1375.626
4.547825 | 1373.883
4.549162 | 1376.497
4.553148 | 1379.11
4.55711 | 1380.853
4.55976 | 1379.11
4.561072 | 1377.368
4.562409 | 1379.982
4.563771 | 1381.724
4.571843 | 1381.724
4.57318 | 1383.467
4.577141 | 1381.724
4.579815 | 1383.467
4.583827 | 1385.209
4.585114 | 1386.951
4.586476 | 1383.467
4.58915 | 1385.209
4.590463 | 1386.951
4.597098 | 1388.694
4.605146 | 1391.307
4.609157 | 1393.05
4.614505 | 1394.792
4.622478 | 1395.664
4.625128 | 1397.406
4.62644 | 1399.148
4.629065 | 1397.406
4.631763 | 1399.148
4.634438 | 1401.762
4.63575 | 1400.02
4.637112 | 1398.277
4.638474 | 1401.762
4.645159 | 1403.504
4.653132 | 1403.504
4.658455 | 1408.732
4.659768 | 1406.118
4.663754 | 1407.86
4.66779 | 1410.474
4.67044 | 1408.732
4.6745 | 1413.088
4.675838 | 1410.474
4.679824 | 1413.088
4.685148 | 1415.701
4.68646 | 1413.959
4.690471 | 1415.701
4.691783 | 1417.444
4.695745 | 1415.701
4.697083 | 1417.444
4.701118 | 1420.057
4.709141 | 1420.929
4.715826 | 1422.671
4.717138 | 1420.057
4.721125 | 1421.8
4.722487 | 1426.156
4.723824 | 1424.413
4.733084 | 1405.247
4.734421 | 1396.535
4.737071 | 1400.891
4.739844 | 1399.148
4.743831 | 1402.633
4.745168 | 1404.376
4.750516 | 1406.118
4.75314 | 1403.504
4.754453 | 1406.118
4.755815 | 1408.732
4.759777 | 1410.474
4.762426 | 1412.217
4.763738 | 1414.83
4.769111 | 1417.444
4.77176 | 1415.701
4.773147 | 1418.315
4.774484 | 1415.701
4.775846 | 1418.315
4.778471 | 1420.929
4.782507 | 1422.671
4.785181 | 1424.413
4.791817 | 1427.898
4.793104 | 1429.641
4.801102 | 1431.383
4.805089 | 1435.739
4.806475 | 1433.125
4.807812 | 1434.868
4.809149 | 1436.61
4.810511 | 1433.997
4.811848 | 1436.61
4.81316 | 1440.095
4.819846 | 1441.838
4.826457 | 1444.451
4.827794 | 1447.936
4.830419 | 1446.194
4.833093 | 1447.936
4.837104 | 1449.679
4.838417 | 1451.421
4.845176 | 1453.163
4.846488 | 1454.906
4.854461 | 1458.390625
4.855798 | 1456.648
4.861097 | 1460.133
4.863771 | 1456.648
4.865084 | 1447.936
4.866396 | 1442.709
4.867758 | 1438.353
4.869095 | 1436.61
4.870457 | 1439.224
4.874468 | 1440.966
4.879817 | 1444.451
4.883803 | 1446.194
4.887814 | 1447.936
4.889102 | 1449.679
4.89445 | 1452.292
4.897124 | 1450.55
4.898412 | 1452.292
4.899749 | 1454.906
4.905097 | 1456.648
4.906434 | 1458.390625
4.907796 | 1456.648
4.909158 | 1459.262
4.911832 | 1456.648
4.913169 | 1460.133
4.914481 | 1461.875
4.921167 | 1464.489
4.925153 | 1466.232
4.927803 | 1468.845
4.930427 | 1467.103
4.933077 | 1468.845
4.934414 | 1470.588
4.935776 | 1472.33
4.938425 | 1470.588
4.939737 | 1472.33
4.942486 | 1475.815
4.947834 | 1477.557
4.951845 | 1480.171
4.953157 | 1478.428
4.955807 | 1481.042
4.963755 | 1482.785
4.967741 | 1485.398
4.97044 | 1487.140625
4.97309 | 1484.527
4.975814 | 1478.428
4.977151 | 1472.33
4.981137 | 1469.716
4.983811 | 1471.459
4.985173 | 1473.201
4.993146 | 1477.557
5.00107 | 1481.042
5.009117 | 1481.913
5.010478 | 1484.527
5.01184 | 1482.785
5.014514 | 1487.140625
5.017139 | 1484.527
5.021175 | 1489.754
5.0238 | 1491.497
5.029123 | 1494.11
5.031773 | 1495.853
5.039771 | 1494.981
5.043807 | 1497.595
5.045168 | 1500.209
5.046505 | 1497.595
5.050492 | 1501.951
5.051829 | 1500.209
5.053166 | 1501.951
5.058465 | 1503.694
5.059802 | 1506.307
5.06775 | 1506.307
5.069087 | 1504.565
5.074436 | 1506.307
5.082508 | 1507.178
5.089168 | 1508.921
5.097116 | 1510.663
5.102415 | 1513.277
5.105089 | 1511.534
5.106426 | 1513.277
5.107763 | 1515.019
5.114499 | 1516.762
5.122471 | 1521.989
5.125145 | 1520.247
5.12782 | 1521.989
5.134431 | 1524.603
5.13708 | 1521.989
5.139754 | 1524.603
5.141091 | 1526.345
5.142404 | 1528.087
5.145152 | 1525.474
5.149163 | 1527.216
5.151837 | 1525.474
5.153174 | 1527.216
5.155824 | 1525.474
5.157161 | 1528.087
5.16246 | 1529.83
5.163797 | 1527.216
5.166421 | 1530.701
5.169071 | 1528.959
5.170408 | 1532.443
5.17177 | 1529.83
5.173107 | 1528.087
5.174444 | 1532.443
5.179817 | 1530.701
5.181179 | 1534.186
5.187815 | 1536.8
5.194451 | 1539.413
5.203736 | 1543.769
5.205073 | 1538.542
5.207772 | 1542.898
5.214507 | 1544.64
5.217181 | 1546.383
5.218493 | 1548.125
5.219806 | 1545.512
5.226466 | 1547.254
5.227778 | 1545.512
5.231815 | 1549.868
5.235752 | 1547.254
5.238426 | 1549.868
5.2411 | 1551.61
5.243749 | 1548.125
5.246473 | 1551.61
5.254471 | 1554.224
5.255808 | 1552.481
5.261131 | 1554.224
5.263805 | 1552.481
5.265142 | 1555.095
5.269104 | 1558.58
5.271729 | 1556.837
5.273091 | 1558.58
5.274428 | 1556.837
5.27579 | 1559.451
5.2825 | 1562.065
5.290497 | 1561.193
5.29181 | 1563.807
5.293172 | 1565.549
5.294459 | 1563.807
5.29847 | 1566.421
5.302432 | 1563.807
5.305081 | 1567.292
5.309093 | 1569.034
5.31043 | 1567.292
5.314491 | 1569.906
5.317165 | 1568.163
5.318502 | 1570.777
5.321176 | 1569.034
5.322513 | 1567.292
5.323825 | 1569.906
5.325162 | 1571.648
5.326499 | 1569.034
5.327812 | 1571.648
5.330462 | 1569.906
5.331799 | 1572.519
5.337097 | 1574.262
5.343758 | 1576.004
5.347818 | 1574.262
5.34918 | 1576.004
5.350493 | 1577.746
5.353167 | 1576.004
5.357153 | 1579.489
5.365151 | 1579.489
5.370425 | 1581.231
5.371737 | 1583.845
5.373075 | 1581.231
5.375773 | 1583.845
5.383845 | 1585.587
5.385158 | 1587.33
5.390506 | 1585.587
5.39318 | 1588.201
5.39578 | 1586.458
5.398479 | 1589.943
5.401128 | 1588.201
5.403753 | 1589.943
5.410439 | 1591.686
5.41851 | 1593.428
5.419847 | 1595.171
5.422497 | 1593.428
5.426508 | 1595.171
5.435769 | 1596.042
5.438443 | 1597.784
5.441067 | 1599.527
5.443766 | 1596.913
5.446416 | 1576.004
5.447753 | 1568.163
5.44914 | 1565.549
5.450501 | 1567.292
5.451838 | 1569.906
5.453176 | 1568.163
5.45585 | 1569.906
5.458499 | 1572.519
5.463798 | 1574.262
5.469121 | 1576.004
5.470459 | 1578.618
5.473083 | 1576.875
5.475757 | 1581.231
5.481105 | 1583.845
5.482467 | 1585.587
5.486478 | 1588.201
5.489153 | 1586.458
5.494476 | 1589.943
5.497126 | 1591.686
5.499825 | 1589.072
5.501137 | 1591.686
5.502449 | 1594.299
5.506411 | 1592.557
5.507748 | 1595.171
5.509085 | 1597.784
5.515795 | 1599.527
5.518494 | 1601.269
5.523842 | 1603.011
5.525179 | 1604.754
5.530478 | 1607.368
5.533128 | 1605.625
5.535802 | 1608.239
5.538426 | 1610.852
5.542413 | 1613.466
5.549098 | 1616.951
5.55717 | 1618.693
5.563806 | 1621.307
5.565119 | 1618.693
5.566456 | 1621.307
5.567818 | 1623.049
5.56913 | 1621.307
5.571779 | 1623.921
5.573092 | 1625.663
5.579777 | 1627.405
5.582427 | 1630.019
5.583788 | 1631.761
5.58515 | 1630.019
5.587824 | 1628.277
5.590474 | 1631.761
5.594485 | 1633.504
5.597159 | 1631.761
5.599783 | 1621.307
5.601145 | 1609.11
5.602482 | 1606.496
5.607757 | 1609.11
5.615754 | 1613.466
5.619815 | 1615.208
5.623826 | 1616.951
5.627838 | 1619.564
5.633111 | 1622.178
5.634449 | 1623.921
5.641085 | 1625.663
5.643734 | 1628.277
5.645096 | 1630.019
5.64777 | 1628.277
5.650419 | 1630.019
5.651806 | 1631.761
5.657154 | 1633.504
5.66114 | 1635.246
5.666464 | 1636.989
5.667777 | 1639.602
5.675749 | 1641.345
5.677062 | 1643.087
5.681122 | 1645.701
5.682435 | 1643.958
5.683772 | 1645.701
5.687833 | 1647.443
5.690507 | 1649.186
5.698504 | 1650.057
5.699792 | 1651.799
5.702491 | 1653.542
5.703804 | 1656.155
5.705141 | 1654.413
5.707765 | 1656.155
5.715787 | 1658.769
5.7171 | 1660.511
5.718437 | 1658.769
5.722497 | 1660.511
5.723835 | 1662.254
5.730495 | 1663.996
5.734457 | 1666.61
5.737156 | 1664.867
5.73978 | 1667.481
5.741118 | 1661.383
5.74243 | 1652.67
5.743742 | 1646.572
5.746441 | 1644.83
5.749091 | 1648.314
5.750428 | 1644.83
5.754488 | 1646.572
5.757163 | 1648.314
5.7585 | 1650.057
5.762486 | 1653.542
5.765161 | 1650.928
5.766498 | 1652.67
5.770484 | 1655.284
5.771821 | 1657.026
5.777095 | 1658.769
5.782444 | 1660.511
5.785093 | 1662.254
5.790491 | 1663.996
5.791803 | 1665.739

## Probe 38
Probe 43 | Probe 43
Verformung | Standardkraft
mm | N
0 | 21.76575
-2.476071e-05 | 21.76575
-2.476071e-05 | 24.37937
-2.476071e-05 | 20.89454
0 | 23.50817
0 | 21.76575
0 | 21.76575
0 | 23.50817
-2.476071e-05 | 21.76575
-2.476071e-05 | 22.63696
-2.476071e-05 | 20.89454
0 | 20.89454
0 | 22.63696
0 | 20.89454
0.0002971285 | 21.76575
0.007898667 | 23.50817
0.01381648 | 25.25058
0.01782771 | 27.86421
0.02176467 | 24.37937
0.02377028 | 26.12179
0.027732 | 27.86421
0.02971285 | 29.60662
0.03771057 | 32.22025
0.04778817 | 32.22025
0.05182417 | 33.96267
0.05972284 | 36.57629
0.0697014 | 38.31871
0.07980377 | 39.18992
0.08180939 | 37.4475
0.08381501 | 40.06113
0.08582063 | 41.80354
0.09178796 | 39.18992
0.09572491 | 41.80354
0.09770577 | 43.54596
0.101717 | 41.80354
0.1037226 | 43.54596
0.1098138 | 46.15959
0.1158058 | 47.902
0.1217732 | 49.64442
0.1257597 | 46.15959
0.1277405 | 48.77321
0.1317022 | 50.51563
0.1337079 | 52.25805
0.143835 | 54.00046
0.1538135 | 56.61409
0.1577753 | 54.87167
0.1656987 | 56.61409
0.1717155 | 59.22771
0.1737459 | 60.97013
0.1758011 | 59.22771
0.1778067 | 57.4853
0.1798123 | 60.97013
0.1897661 | 63.58376
0.1917717 | 61.84134
0.1957334 | 63.58376
0.2017008 | 65.32617
0.2118279 | 66.19738
0.2138087 | 67.9398
0.2177952 | 69.68221
0.2198008 | 71.42464
0.2237378 | 69.68221
0.2297299 | 72.29585
0.2377276 | 74.03826
0.243794 | 75.78068
0.2497861 | 77.52309
0.2617702 | 81.87914
0.271724 | 82.75034
0.2757601 | 84.49276
0.2858129 | 87.10638
0.2937611 | 88.8488
0.3016845 | 87.10638
0.3057205 | 91.46243
0.3097813 | 89.72001
0.3118364 | 92.33363
0.3178285 | 94.94727
0.3257519 | 96.68968
0.3357057 | 96.68968
0.3377114 | 99.30331
0.3478137 | 100.1745
0.3518002 | 102.7881
0.3538306 | 105.4018
0.3637349 | 105.4018
0.3697022 | 107.1442
0.375719 | 110.629
0.3798046 | 108.8866
0.3838158 | 111.5002
0.387827 | 113.2426
0.3957752 | 114.9851
0.4057043 | 116.7275
0.4117706 | 118.4699
0.4198179 | 120.2123
0.4297964 | 123.6971
0.4337086 | 121.9547
0.4376951 | 125.4396
0.4457919 | 127.182
0.451784 | 129.7956
0.4538143 | 132.4092
0.4558199 | 130.6668
0.4637929 | 133.2804
0.4697107 | 135.0229
0.4797883 | 136.7653
0.4858052 | 139.3789
0.491822 | 142.8637
0.4937781 | 141.1213
0.4977894 | 142.8637
0.5057128 | 146.3486
0.5138096 | 149.8334
0.5178208 | 147.2198
0.5198264 | 148.9622
0.5297802 | 151.5758
0.5397092 | 153.3182
0.5437205 | 155.9319
0.5537981 | 157.6743
0.5597902 | 161.1591
0.5697192 | 165.5152
0.5737057 | 163.7727
0.5776922 | 165.5152
0.5797225 | 167.2576
0.5818024 | 165.5152
0.5857889 | 168.1288
0.5918058 | 169.8712
0.5997787 | 171.6136
0.6077021 | 173.356
0.6097078 | 175.9697
0.6137685 | 173.356
0.6158237 | 175.9697
0.6198102 | 177.7121
0.6278079 | 179.4545
0.6317695 | 182.0681
0.6417234 | 183.8105
0.6498201 | 186.4241
0.6598235 | 188.1666
0.6677469 | 190.7802
0.6697277 | 189.0378
0.6736894 | 191.6514
0.6757199 | 189.0378
0.6797063 | 192.5226
0.687803 | 194.265
0.6918143 | 196.8787
0.7017681 | 201.2347
0.7037242 | 197.7499
0.7076859 | 201.2347
0.7137027 | 199.4923
0.7157826 | 201.2347
0.717813 | 204.7195
0.7278163 | 205.5907
0.7317781 | 207.3332
0.7337837 | 205.5907
0.7377207 | 210.818
0.7397015 | 208.2044
0.7476992 | 210.818
0.7497544 | 212.5604
0.7518095 | 210.818
0.755796 | 214.3028
0.7618128 | 212.5604
0.7637442 | 215.174
0.769761 | 216.9165
0.7717171 | 219.5301
0.777734 | 217.7877
0.7817205 | 219.5301
0.7878116 | 221.2725
0.7938037 | 223.8861
0.7977902 | 225.6285
0.8057136 | 228.2422
0.8157169 | 229.1134
0.821808 | 232.5982
0.8258193 | 230.8558
0.8278001 | 232.5982
0.8337675 | 234.3406
0.8357731 | 236.083
0.8436965 | 239.5679
0.8477077 | 236.9543
0.8497133 | 238.6967
0.8517932 | 240.4391
0.8577853 | 243.0527
0.8598157 | 241.3103
0.8618214 | 243.0527
0.8638022 | 244.7951
0.8697943 | 246.5375
0.8797233 | 248.28
0.8817042 | 250.0224
0.889801 | 251.7648
0.8997548 | 253.5072
0.9077029 | 256.1208
0.9157007 | 257.8633
0.925803 | 261.3481
0.9337512 | 263.9617
0.9377624 | 265.7041
0.9397185 | 263.9617
0.9457107 | 266.5753
0.955813 | 269.189
0.9597995 | 270.9314
0.9677477 | 274.4162
0.9717589 | 272.6738
0.9757206 | 275.2874
0.9837183 | 277.901
0.9938455 | 278.7722
0.9998128 | 281.3859
1.00578 | 283.1283
1.007736 | 281.3859
1.011673 | 285.7419
1.013704 | 283.9995
1.01769 | 285.7419
1.02185 | 287.4843
1.031828 | 291.8404
1.035765 | 288.3556
1.039752 | 292.7116
1.047725 | 294.454
1.057802 | 295.3252
1.061789 | 298.8101
1.063819 | 300.5525
1.0658 | 297.9388
1.069762 | 299.6812
1.075729 | 304.0373
1.07771 | 301.4237
1.083702 | 303.1661
1.087763 | 304.9085
1.097791 | 308.3933
1.099821 | 306.6509
1.103758 | 309.2646
1.105789 | 306.6509
1.107745 | 308.3933
1.109701 | 311.8782
1.119704 | 312.7494
1.121784 | 314.4918
1.129831 | 317.1054
1.141741 | 319.7191
1.147709 | 322.3327
1.155781 | 324.9463
1.159792 | 323.2039
1.163803 | 324.9463
1.167814 | 327.5599
1.175762 | 329.3023
1.181705 | 331.0448
1.185716 | 332.7872
1.189802 | 336.272
1.193813 | 334.5296
1.195819 | 336.272
1.197799 | 333.6584
1.203767 | 336.272
1.205772 | 338.0144
1.209759 | 339.7568
1.211715 | 341.4993
1.215701 | 339.7568
1.219713 | 342.3705
1.225804 | 344.1129
1.231796 | 345.8553
1.239769 | 347.5977
1.243731 | 345.8553
1.247692 | 348.4689
1.251753 | 350.2114
1.257795 | 351.9538
1.2598 | 354.5674
1.269779 | 353.6962
1.271735 | 356.3098
1.277727 | 358.0522
1.285725 | 359.7946
1.293821 | 362.4083
1.295802 | 365.0219
1.299814 | 362.4083
1.301819 | 364.1507
1.307762 | 366.7643
1.315685 | 368.5067
1.325812 | 369.3779
1.329799 | 373.734
1.331829 | 371.9916
1.335816 | 374.6052
1.337796 | 372.8628
1.339753 | 375.4764
1.341783 | 377.2188
1.353718 | 378.09
1.357754 | 380.7036
1.369812 | 383.3173
1.373749 | 385.0597
1.375779 | 386.8021
1.37776 | 388.5445
1.379716 | 386.8021
1.385708 | 388.5445
1.38972 | 391.1581
1.39175 | 392.9006
1.39383 | 391.1581
1.403809 | 393.7718
1.413713 | 394.643
1.417675 | 396.3854
1.419705 | 398.999
1.427802 | 400.7415
1.429783 | 402.4839
1.431813 | 400.7415
1.439761 | 404.2263
1.443772 | 405.9687
1.453701 | 407.7111
1.457688 | 409.4535
1.465785 | 412.0672
1.467815 | 413.8096
1.469796 | 412.0672
1.477794 | 415.552
1.487723 | 420.7792
1.489704 | 418.1656
1.493789 | 419.908
1.495819 | 418.1656
1.4978 | 419.908
1.499806 | 421.6505
1.505823 | 423.3929
1.513771 | 426.0065
1.521719 | 427.7489
1.52573 | 429.4913
1.535833 | 430.3625
1.539819 | 432.1049
1.541775 | 433.8474
1.543781 | 432.1049
1.549723 | 434.7186
1.551704 | 437.3322
1.561807 | 437.3322
1.563812 | 439.0746
1.567799 | 441.6882
1.569804 | 443.4307
1.57181 | 440.817
1.575772 | 444.3019
1.585701 | 446.9155
1.587706 | 448.6579
1.597784 | 450.4003
1.59979 | 452.1427
1.601795 | 450.4003
1.605806 | 453.0139
1.607812 | 451.2715
1.611749 | 453.8852
1.617716 | 456.4988
1.627744 | 461.726
1.631805 | 459.9836
1.637797 | 461.726
1.641809 | 464.3397
1.643765 | 462.5973
1.647776 | 466.0821
1.651738 | 464.3397
1.655699 | 466.9533
1.663821 | 468.6957
1.665826 | 470.4381
1.671818 | 472.1805
1.677761 | 473.9229
1.687715 | 473.9229
1.689721 | 476.5366
1.697817 | 478.279
1.701804 | 481.7638
1.703809 | 480.0214
1.707821 | 481.7638
1.715769 | 484.3775
1.725723 | 486.1199
1.729759 | 487.8623
1.733819 | 489.6047
1.735825 | 491.3471
1.745754 | 493.0895
1.747784 | 495.7032
1.757713 | 496.5744
1.765835 | 498.3168
1.771802 | 500.0592
1.773808 | 501.8016
1.781806 | 504.4153
1.783762 | 502.6729
1.787699 | 504.4153
1.797752 | 506.1577
1.799782 | 507.9001
1.809835 | 510.5137
1.811791 | 512.2561
1.821695 | 513.9985
1.827712 | 517.4834
1.837814 | 519.2258
1.843806 | 520.9682
1.849774 | 522.7106
1.857697 | 524.4531
1.863714 | 527.0667
1.869805 | 529.6803
1.873792 | 527.9379
1.877803 | 531.4227
1.887732 | 533.1652
1.891718 | 535.7787
1.89573 | 533.1652
1.89979 | 536.65
1.907813 | 538.3924
1.911824 | 540.1348
1.91378 | 542.7484
1.925715 | 545.3621
1.92772 | 543.6196
1.929701 | 545.3621
1.931732 | 547.1045
1.941809 | 548.8469
1.949757 | 552.3317
1.961742 | 554.9454
1.965728 | 556.6877
1.97177 | 558.4302
1.979792 | 560.1726
1.981748 | 562.7862
1.991702 | 563.6574
1.997719 | 565.3998
2.00381 | 568.0135
2.013813 | 568.8847
2.015745 | 570.6271
2.017775 | 572.3695
2.027729 | 574.1119
2.035826 | 579.3392
2.037807 | 576.7256
2.045829 | 581.0816
2.057714 | 584.5664
2.061725 | 582.824
2.065712 | 584.5664
2.069822 | 587.1801
2.081782 | 590.6649
2.085793 | 588.9225
2.087749 | 590.6649
2.093692 | 594.1497
2.101763 | 595.8922
2.109811 | 597.6346
2.113822 | 599.377
2.123726 | 599.377
2.127688 | 601.9906
2.131699 | 604.6042
2.13576 | 602.8618
2.137815 | 605.4755
2.143807 | 609.8315
2.145813 | 608.0891
2.155742 | 610.7027
2.161709 | 612.4451
2.167726 | 615.9299
2.175798 | 617.6724
2.177804 | 619.4148
2.179809 | 617.6724
2.183771 | 619.4148
2.185777 | 617.6724
2.189738 | 622.0284
2.1937 | 620.286
2.195706 | 622.0284
2.201723 | 623.7708
2.203802 | 625.5132
2.211825 | 627.2557
2.215836 | 625.5132
2.217767 | 628.1268
2.219748 | 630.7405
2.229702 | 631.6117
2.231708 | 634.2253
2.24181 | 635.9677
2.247802 | 639.4526
2.251764 | 637.7101
2.25377 | 639.4526
2.255775 | 637.7101
2.257756 | 639.4526
2.263699 | 641.195
2.26771 | 642.9374
2.277787 | 644.6798
2.279818 | 646.4222
2.281799 | 648.1647
2.289772 | 649.907
2.297695 | 651.6495
2.303737 | 655.1343
2.311809 | 656.8768
2.317801 | 658.6191
2.329686 | 660.3616
2.337758 | 662.9752
2.3438 | 665.5888
2.353778 | 669.9449
2.355784 | 668.2025
2.361726 | 670.8161
2.369699 | 673.4296875
2.377796 | 676.0433
2.383813 | 677.7858
2.397704 | 679.5281
2.401715 | 682.1418
2.403696 | 680.3994
2.405751 | 683.013
2.407806 | 685.6266
2.411817 | 683.8842
2.415828 | 687.369
2.421771 | 684.7554
2.425757 | 688.2402
2.427714 | 689.9827
2.429694 | 691.7251
2.431675 | 689.1115
2.433706 | 690.8539
2.435711 | 692.5963
2.445838 | 694.3387
2.447819 | 696.0811
2.453787 | 697.8235
2.459754 | 699.566
2.467702 | 702.1796
2.471713 | 700.4372
2.473744 | 703.0508
2.479785 | 705.6644
2.489764 | 708.278
2.491794 | 710.0204
2.49375 | 707.4069
2.497712 | 711.7629
2.503704 | 710.0204
2.50779 | 711.7629
2.513807 | 714.3765
2.515812 | 716.1189
2.52376 | 720.475
2.525791 | 717.8613
2.529728 | 720.475
2.539731 | 722.2174
2.541811 | 725.7022
2.545797 | 723.0886
2.547803 | 725.7022
2.549809 | 729.1871
2.551814 | 726.5734
2.55382 | 724.831
2.555776 | 726.5734
2.561743 | 729.1871
2.567711 | 730.9294
2.571722 | 732.671875
2.573727 | 734.4143
2.575783 | 732.671875
2.579794 | 734.4143
2.583805 | 736.1567
2.589772 | 737.8991
2.59574 | 739.6415
2.605694 | 743.1264
2.607724 | 741.384
2.611809 | 743.1264
2.615796 | 745.74
2.619832 | 743.9976
2.623769 | 746.6112
2.631692 | 750.0961
2.637709 | 752.7097
2.639715 | 749.2249
2.6438 | 751.8384
2.645831 | 753.5809
2.651798 | 755.3233
2.653804 | 757.937
2.655809 | 756.1945
2.659771 | 758.8081
2.6697 | 762.293
2.67173 | 760.5505
2.673711 | 762.293
2.683789 | 765.7778
2.687825 | 767.5202
2.689806 | 765.7778
2.691737 | 763.1642
2.693792 | 765.7778
2.695773 | 767.5202
2.701691 | 769.2626
2.703721 | 771.8763
2.713799 | 772.7475
2.719816 | 775.3611
2.723827 | 773.6187
2.727764 | 779.7172
2.729769 | 776.2323
2.731725 | 777.9747
2.733706 | 780.5883
2.735687 | 777.9747
2.737718 | 779.7172
2.739723 | 782.3307
2.745839 | 780.5883
2.749801 | 786.6868
2.751806 | 784.9444
2.757799 | 786.6868
2.763741 | 788.4292
2.769708 | 790.1716
2.777756 | 791.9140625
2.783797 | 794.5277
2.789814 | 796.2701
2.795782 | 798.0125
2.803705 | 799.7549
2.811777 | 801.4974
2.813807 | 799.7549
2.815788 | 802.3685
2.82183 | 804.111
2.823835 | 805.8534
2.827748 | 803.2397
2.831759 | 808.467
2.837701 | 810.2094
2.845773 | 811.9518
2.85184 | 814.5655
2.859788 | 816.3079
2.865731 | 818.9215
2.869692 | 817.1791
2.871698 | 818.9215
2.881825 | 820.6639
2.885787 | 822.4064
2.889823 | 824.1487
2.891828 | 826.7624
2.897796 | 823.2776
2.899752 | 825.02
2.901708 | 827.6336
2.90973 | 831.9896
2.917802 | 833.7321
2.927781 | 834.6033
2.931792 | 836.3457
2.939691 | 838.9593
2.945732 | 840.7017
2.947788 | 842.4442
2.957816 | 845.0578
2.963783 | 846.8002
2.973687 | 848.5426
2.981784 | 852.0275
2.985795 | 850.285
2.987801 | 852.0275
2.991812 | 853.7698
2.997779 | 855.5123
2.999785 | 857.2547
3.009739 | 858.9971
3.017786 | 861.6107
3.021797 | 863.3531
3.02977 | 865.0956
3.033757 | 866.838
3.039675 | 868.5804
3.047746 | 870.3228
3.053813 | 872.0652
3.06181 | 874.6789
3.071715 | 878.1637
3.081743 | 878.1637
3.085829 | 880.7773
3.093826 | 882.5197
3.097763 | 884.2621
3.099769 | 886.0046
3.109723 | 888.6182
3.117819 | 891.2318
3.1198 | 889.4894
3.123811 | 892.9742
3.127823 | 891.2318
3.13379 | 896.4591
3.137727 | 894.7167
3.143719 | 896.4591
3.147706 | 899.9439
3.157808 | 902.5576
3.163775 | 905.1711
3.167786 | 903.4288
3.175685 | 905.1711
3.181702 | 908.656
3.183757 | 911.2696
3.185812 | 908.656
3.189799 | 910.3984375
3.191804 | 913.012
3.197772 | 915.6257
3.199777 | 913.012
3.201783 | 911.2696
3.203739 | 913.012
3.20572 | 914.7545
3.209682 | 916.4969
3.215698 | 918.2393
3.219809 | 919.9817
3.227831 | 921.7241
3.233774 | 923.4666
3.241673 | 926.9514
3.245708 | 925.209
3.24972 | 927.8226
3.255811 | 926.0801
3.259797 | 929.565
3.263808 | 933.0498
3.271732 | 935.6635
3.273713 | 933.921
3.277699 | 935.6635
3.283716 | 938.2771
3.285796 | 940.0195
3.295824 | 940.8907
3.301767 | 944.3755
3.303772 | 942.6331
3.307709 | 945.2468
3.317737 | 946.118
3.319793 | 947.8604
3.327815 | 949.6028
3.333757 | 951.3452
3.337794 | 953.0876
3.347723 | 955.7012
3.355819 | 958.3149
3.359806 | 956.5724
3.361811 | 959.1861
3.367754 | 960.9285
3.373721 | 963.5421
3.381744 | 966.1558
3.385755 | 964.4133
3.38781 | 967.8982
3.391797 | 969.6406
3.395808 | 967.8982
3.40175 | 971.383
3.407718 | 973.1254
3.417696 | 975.7391
3.421807 | 977.4814
3.429829 | 980.0951
3.439758 | 980.9663
3.445676 | 982.7087
3.447706 | 985.3223
3.449712 | 983.58
3.453748 | 987.0648
3.459814 | 988.8072
3.469768 | 992.292
3.471774 | 990.5496
3.479697 | 994.0344
3.489799 | 994.0344
3.493786 | 996.6481
3.499828 | 1000.133
3.503765 | 998.3904
3.507751 | 1001.004
3.509732 | 1002.747
3.513694 | 1005.36
3.515699 | 1002.747
3.523796 | 1005.36
3.525802 | 1007.103
3.529788 | 1009.716
3.531818 | 1007.974
3.535805 | 1009.716
3.537761 | 1012.33
3.541748 | 1010.587
3.549696 | 1013.201
3.551701 | 1014.943
3.561828 | 1015.815
3.565815 | 1017.557
3.567821 | 1019.299
3.571782 | 1016.686
3.573788 | 1018.428
3.579706 | 1023.656
3.587728 | 1021.913
3.591814 | 1025.398
3.597806 | 1028.883
3.601817 | 1030.625
3.603773 | 1028.883
3.607784 | 1032.368
3.60974 | 1028.883
3.613702 | 1033.239
3.623805 | 1034.11
3.627816 | 1036.724
3.629797 | 1040.208
3.631802 | 1036.724
3.639775 | 1041.08
3.643737 | 1038.466
3.647674 | 1042.822
3.65171 | 1039.337
3.653715 | 1041.951
3.657801 | 1044.565
3.659806 | 1047.178
3.663818 | 1045.436
3.665799 | 1047.178
3.677733 | 1050.663
3.687712 | 1053.277
3.693828 | 1051.534
3.695809 | 1053.277
3.703806 | 1056.761
3.711755 | 1059.375
3.715692 | 1057.633
3.717722 | 1059.375
3.721708 | 1062.86
3.731811 | 1062.86
3.735797 | 1064.602
3.737828 | 1066.345
3.741765 | 1064.602
3.745726 | 1068.087
3.749688 | 1071.572
3.751693 | 1069.83
3.75776 | 1073.314
3.767813 | 1073.314
3.769794 | 1075.928
3.771775 | 1074.186
3.777742 | 1075.928
3.781703 | 1078.542
3.789701 | 1081.155
3.793812 | 1079.413
3.795817 | 1081.155
3.797798 | 1082.898
3.803815 | 1085.511
3.813719 | 1087.254
3.825778 | 1088.996
3.827808 | 1090.739
3.8338 | 1095.095
3.837836 | 1093.352
3.843779 | 1095.095
3.851702 | 1096.837
3.857694 | 1101.193
3.865816 | 1098.579
3.867796 | 1100.322
3.869827 | 1102.064
3.875769 | 1103.807
3.881712 | 1105.549
3.889735 | 1109.034
3.899812 | 1110.776
3.905829 | 1114.261
3.911772 | 1110.776
3.913752 | 1113.39
3.919695 | 1116.004
3.925712 | 1120.36
3.927767 | 1118.617
3.931803 | 1120.36
3.943762 | 1122.102
3.945793 | 1120.36
3.947749 | 1122.102
3.94973 | 1125.587
3.955722 | 1127.329
3.957703 | 1124.716
3.963794 | 1127.329
3.965799 | 1129.072
3.96783 | 1130.814
3.973822 | 1132.557
3.975778 | 1130.814
3.983726 | 1133.428
3.989718 | 1135.17
3.991699 | 1136.913
3.995785 | 1132.557
3.997815 | 1134.299
3.999796 | 1136.041
4.003807 | 1140.397
4.013786 | 1142.14
4.025721 | 1144.754
4.031787 | 1146.496
4.037804 | 1148.238
4.045776 | 1149.981
4.053675 | 1151.723
4.057711 | 1154.337
4.065808 | 1152.594
4.067789 | 1155.208
4.069795 | 1157.822
4.077767 | 1159.564
4.079773 | 1161.307
4.081754 | 1159.564
4.083735 | 1157.822
4.085716 | 1160.435
4.087697 | 1163.049
4.093713 | 1161.307
4.097799 | 1164.791
4.101785 | 1166.534
4.109783 | 1168.276
4.117731 | 1170.019
4.12771 | 1171.761
4.129765 | 1173.503
4.139818 | 1174.375
4.141823 | 1176.117
4.143804 | 1177.859375
4.153684 | 1178.731
4.157695 | 1180.473
4.165816 | 1183.087
4.173814 | 1184.829
4.179757 | 1186.572
4.181787 | 1184.829
4.185724 | 1183.087
4.187705 | 1185.7
4.191716 | 1187.443
4.193722 | 1189.185
4.199813 | 1190.927
4.203799 | 1192.67
4.213778 | 1195.284
4.21972 | 1197.026
4.221702 | 1198.768
4.223682 | 1197.026
4.227718 | 1198.768
4.235815 | 1202.253
4.239801 | 1199.64
4.241807 | 1201.382
4.243837 | 1203.125
4.24978 | 1204.867
4.261715 | 1204.867
4.265776 | 1206.609
4.267806 | 1209.223
4.277809 | 1210.094
4.27979 | 1211.837
4.287714 | 1213.579
4.2917 | 1215.321
4.301827 | 1217.064
4.303808 | 1218.806
4.307795 | 1216.193
4.311831 | 1220.549
4.315767 | 1218.806
4.325696 | 1221.42
4.331738 | 1224.033
4.33981 | 1226.647
4.349764 | 1229.261
4.35375 | 1227.518
4.357687 | 1229.261
4.361723 | 1231.874
4.36982 | 1233.617
4.379798 | 1235.359
4.385766 | 1237.102
4.387722 | 1238.844
4.389728 | 1237.102
4.393714 | 1238.844
4.399731 | 1241.458
4.407803 | 1243.2
4.409809 | 1244.943
4.413795 | 1246.685
4.415751 | 1244.071
4.421719 | 1245.814
4.427711 | 1248.427
4.429716 | 1250.17
4.433752 | 1246.685
4.435807 | 1248.427
4.439794 | 1250.17
4.449772 | 1251.912
4.453784 | 1253.655
4.459677 | 1256.268
4.471834 | 1258.011
4.477801 | 1259.753
4.481788 | 1258.011
4.485775 | 1259.753
4.491717 | 1262.367
4.495703 | 1264.109
4.5038 | 1265.851
4.507812 | 1267.594
4.519795 | 1269.336
4.5297 | 1270.208
4.533711 | 1272.821
4.539802 | 1275.435
4.541808 | 1273.692
4.545819 | 1276.306
4.553792 | 1278.048
4.559685 | 1276.306
4.561691 | 1278.92
4.563721 | 1280.662
4.571818 | 1284.147
4.573799 | 1281.533
4.577835 | 1285.018
4.581821 | 1283.276
4.583777 | 1285.018
4.595687 | 1288.503
4.601704 | 1290.245
4.605814 | 1288.503
4.607795 | 1291.117
4.611806 | 1289.374
4.617774 | 1291.988
4.621785 | 1294.601
4.627728 | 1297.215
4.629708 | 1295.473
4.631739 | 1293.73
4.635725 | 1296.34375
4.639811 | 1298.086
4.645803 | 1299.829
4.655781 | 1299.829
4.657738 | 1301.571
4.661699 | 1303.313
4.669722 | 1301.571
4.675788 | 1305.927
4.685767 | 1307.669
4.691734 | 1309.412
4.697701 | 1307.669
4.699707 | 1309.412
4.701713 | 1311.154
4.703718 | 1309.412
4.707804 | 1312.026
4.717782 | 1313.768
4.719763 | 1315.51
4.721769 | 1312.897
4.72573 | 1315.51
4.727711 | 1317.253
4.729692 | 1315.51
4.735709 | 1318.124
4.743806 | 1319.866
4.753759 | 1322.48
4.761708 | 1325.094
4.77176 | 1325.965
4.779808 | 1327.707
4.789786 | 1325.965
4.791767 | 1327.707
4.795729 | 1332.063
4.803702 | 1334.677
4.807812 | 1332.935
4.809818 | 1335.548
4.819797 | 1333.806
4.823783 | 1338.162
4.825764 | 1336.419
4.835718 | 1339.033
4.84582 | 1342.518
4.853817 | 1344.26
4.85976 | 1346.874
4.863697 | 1345.131
4.865678 | 1346.874
4.877811 | 1349.488
4.887764 | 1353.844
4.889745 | 1352.101
4.891776 | 1350.359
4.893732 | 1352.101
4.895713 | 1354.715
4.899674 | 1352.101
4.90371 | 1350.359
4.905716 | 1352.101
4.907771 | 1354.715
4.917799 | 1355.586
4.923767 | 1358.2
4.925772 | 1356.457
4.929709 | 1359.071
4.935701 | 1360.813
4.939713 | 1359.071
4.941768 | 1361.684
4.95182 | 1365.169
4.955782 | 1361.684
4.957763 | 1363.427
4.959794 | 1366.04
4.967692 | 1367.783
4.971728 | 1366.04
4.973709 | 1368.654
4.985817 | 1370.396
4.99176 | 1372.139
5.001713 | 1375.624
5.011816 | 1373.881
5.015802 | 1376.495
5.019814 | 1379.98
5.021819 | 1378.237
5.029742 | 1379.98
5.033679 | 1381.722
5.03571 | 1379.98
5.041727 | 1382.593
5.051804 | 1382.593
5.055816 | 1384.336
5.061783 | 1386.078
5.071712 | 1387.821
5.079784 | 1389.563
5.08382 | 1391.306
5.089812 | 1389.563
5.091768 | 1391.306
5.103703 | 1393.048
5.11383 | 1392.177
5.115786 | 1396.533
5.117792 | 1399.146
5.119797 | 1395.661
5.121803 | 1393.919
5.123808 | 1396.533
5.129776 | 1398.275
5.135694 | 1400.889
5.145821 | 1401.76
5.155824 | 1404.374
5.161767 | 1406.116
5.165728 | 1403.502
5.16969 | 1408.73
5.171721 | 1405.245
5.175707 | 1406.987
5.179817 | 1408.73
5.18982 | 1412.214
5.199725 | 1413.086
5.20173 | 1414.828125
5.205717 | 1411.343
5.209728 | 1416.571
5.213814 | 1414.828125
5.217775 | 1418.313
5.219781 | 1415.699
5.227754 | 1420.055
5.23174 | 1418.313
5.237683 | 1421.798
5.241719 | 1420.055
5.2437 | 1421.798
5.253802 | 1422.669
5.263781 | 1422.669
5.267718 | 1426.154
5.27371 | 1424.411
5.277696 | 1426.154
5.281831 | 1427.896
5.285818 | 1430.51
5.289829 | 1428.767
5.295747 | 1430.51
5.301739 | 1428.767
5.303695 | 1430.51
5.305701 | 1433.124
5.315828 | 1433.124
5.323825 | 1434.866
5.333755 | 1433.124
5.339697 | 1437.479
5.3498 | 1438.351
5.359852 | 1439.222
5.363764 | 1441.836
5.367751 | 1440.093
5.373693 | 1441.836
5.37971 | 1443.578
5.383796 | 1440.093
5.385801 | 1443.578
5.391794 | 1445.32
5.401722 | 1447.934
5.403704 | 1446.192
5.413707 | 1447.063
5.417792 | 1449.677
5.419773 | 1452.29
5.421803 | 1450.548
5.425815 | 1454.032
5.42782 | 1451.419
5.429752 | 1449.677
5.431782 | 1453.161
5.435744 | 1455.775
5.439705 | 1453.161
5.441711 | 1456.646
5.445698 | 1453.161
5.449808 | 1455.775
5.453819 | 1458.389
5.4558 | 1456.646
5.459786 | 1459.26
5.46776 | 1461.002
5.471721 | 1457.517
5.473702 | 1459.26
5.475708 | 1461.002
5.477738 | 1462.745
5.479719 | 1461.002
5.483829 | 1464.487
5.495789 | 1465.358
5.501781 | 1467.972
5.511734 | 1468.843
5.523793 | 1470.585
5.529785 | 1472.328
5.537708 | 1474.07
5.547712 | 1473.199
5.549742 | 1474.942
5.553803 | 1476.684
5.555809 | 1474.942
5.557814 | 1473.199
5.55982 | 1476.684
5.563782 | 1473.199
5.565738 | 1429.639
5.567768 | 1385.207
5.569749 | 1382.593
5.571705 | 1379.109
5.577672 | 1380.851
5.581684 | 1379.109
5.585819 | 1383.465
5.589805 | 1380.851
5.593791 | 1385.207
5.605726 | 1386.949
5.607707 | 1385.207
5.609688 | 1387.821
5.611718 | 1389.563
5.617785 | 1387.821
5.621796 | 1391.306
5.629818 | 1393.048
5.631774 | 1394.79
5.635786 | 1396.533
5.645715 | 1399.146
5.64772 | 1397.404
5.649701 | 1400.018
5.659803 | 1401.76
5.665771 | 1403.502
5.671763 | 1406.987
5.6757 | 1405.245
5.677706 | 1407.859
5.679711 | 1406.116
5.683698 | 1408.73
5.689789 | 1410.472
5.699767 | 1413.957
5.709696 | 1416.571
5.713707 | 1418.313
5.715713 | 1416.571
5.719774 | 1420.927
5.721804 | 1419.184
5.725791 | 1421.798
5.727797 | 1420.055
5.731808 | 1422.669
5.741712 | 1422.669
5.745698 | 1424.411
5.751715 | 1427.025
5.753795 | 1428.767
5.755801 | 1427.025
5.759812 | 1429.639
5.769766 | 1431.381
5.777714 | 1433.124
5.77972 | 1435.737
5.791803 | 1437.479
5.793808 | 1434.866
5.795814 | 1436.608
5.79782 | 1438.351
5.7998 | 1440.093
5.81171 | 1441.836
5.813716 | 1440.093
5.819733 | 1443.578
5.829811 | 1444.449
5.833797 | 1446.192
5.837783 | 1448.805
5.849743 | 1450.548
5.855809 | 1453.161
5.85982 | 1451.419
5.861802 | 1448.805
5.86975 | 1442.707
5.87178 | 1435.737
5.873761 | 1433.995
5.875717 | 1432.252
5.881709 | 1433.995
5.889806 | 1435.737
5.897803 | 1438.351
5.90179 | 1435.737
5.903771 | 1437.479
5.911694 | 1440.093
5.917736 | 1442.707
5.927789 | 1445.32
5.935761 | 1447.063
5.939773 | 1448.805
5.949702 | 1451.419
5.951732 | 1453.161
5.955768 | 1451.419
5.957823 | 1453.161
5.959805 | 1454.904
5.96181 | 1452.29
5.963816 | 1454.032
5.965796 | 1456.646
5.967827 | 1454.904
5.971739 | 1456.646
5.981693 | 1458.389
5.993825 | 1461.002
5.999818 | 1462.745
6.011727 | 1463.616
6.015689 | 1466.229
6.019725 | 1464.487
6.023786 | 1466.229
6.029803 | 1469.714
6.039782 | 1473.199
6.041787 | 1471.457
6.043743 | 1469.714
6.045724 | 1471.457
6.04971 | 1474.942
6.051716 | 1472.328
6.055727 | 1474.942
6.065805 | 1473.199
6.067811 | 1475.813
6.069816 | 1478.426
6.071772 | 1476.684
6.081676 | 1478.426
6.087693 | 1481.04
6.093809 | 1482.782
6.097796 | 1480.169
6.101807 | 1481.911
6.105744 | 1484.525
6.10978 | 1482.782
6.113692 | 1484.525
6.119734 | 1487.138
6.121715 | 1485.396
6.12372 | 1483.654
6.1258 | 1485.396
6.127806 | 1487.138
6.137784 | 1489.752
6.139765 | 1488.01
6.147713 | 1489.752
6.157742 | 1489.752
6.161802 | 1491.495
6.163808 | 1493.237
6.165813 | 1490.623
6.169825 | 1492.366
6.179754 | 1494.979
6.18171 | 1492.366
6.185721 | 1494.108
6.187726 | 1492.366
6.189708 | 1489.752
6.191738 | 1488.01
6.197804 | 1486.267
6.19981 | 1483.654
6.211769 | 1482.782
6.213726 | 1486.267
6.223729 | 1485.396
6.227814 | 1487.138
6.22982 | 1488.881
6.233807 | 1487.138
6.239774 | 1490.623
6.249703 | 1491.495
6.251684 | 1493.237
6.261811 | 1495.85
6.271814 | 1494.108
6.273795 | 1497.593
6.275751 | 1499.335
6.283674 | 1496.722
6.28568 | 1499.335
6.291722 | 1501.949
6.301799 | 1502.82
6.311778 | 1503.691
6.313734 | 1505.434
6.323737 | 1507.176
6.331809 | 1502.82
6.33379 | 1493.237
6.335796 | 1486.267
6.337826 | 1483.654
6.339832 | 1485.396
6.347755 | 1482.782
6.349736 | 1485.396
6.36177 | 1488.01
6.371822 | 1488.881
6.379771 | 1490.623
6.389725 | 1494.979
6.39173 | 1491.495
6.395791 | 1493.237
6.397797 | 1494.979
6.409756 | 1496.722
6.413767 | 1499.335
6.415723 | 1496.722
6.417729 | 1498.464
6.41971 | 1501.078
6.421715 | 1499.335
6.423721 | 1501.949
6.427708 | 1500.207
6.433774 | 1501.949
6.437785 | 1503.691
6.441796 | 1501.949
6.44972 | 1504.563
6.455712 | 1506.305
6.459698 | 1508.919
6.463809 | 1507.176
6.469801 | 1511.532
6.471807 | 1509.79
6.477774 | 1511.532
6.483741 | 1513.275
6.487678 | 1511.532
6.491739 | 1513.275
6.501791 | 1513.275
6.505803 | 1515.888
6.507808 | 1517.631
6.519718 | 1518.502
6.523729 | 1520.244
6.533807 | 1521.987
6.545742 | 1522.858
6.551734 | 1525.472
6.555696 | 1523.729
6.557701 | 1525.472
6.563767 | 1523.729
6.565823 | 1525.472
6.567803 | 1523.729
6.569809 | 1521.987
6.57179 | 1525.472
6.575801 | 1528.956
6.581769 | 1527.214
6.589667 | 1529.828
6.591698 | 1531.57
6.593728 | 1528.956
6.595709 | 1526.343
6.597739 | 1529.828
6.605811 | 1532.441
6.609823 | 1529.828
6.61376 | 1531.57
6.61579 | 1533.3125
6.627725 | 1535.055
6.629705 | 1533.3125
6.633816 | 1535.926
6.643819 | 1536.797
6.651742 | 1534.184
6.653723 | 1536.797
6.657685 | 1538.54
6.663702 | 1540.282
6.667812 | 1536.797
6.669793 | 1540.282
6.679796 | 1539.411
6.685764 | 1541.153
6.68772 | 1539.411
6.691706 | 1542.896
6.695717 | 1540.282
6.697698 | 1542.025
6.699778 | 1545.509
6.701808 | 1542.896
6.711837 | 1543.767
6.715774 | 1545.509
6.717804 | 1542.896
6.721716 | 1545.509
6.727708 | 1547.252
6.729714 | 1544.638
6.735805 | 1546.381
6.743827 | 1548.994
6.745809 | 1547.252
6.753732 | 1548.994
6.759699 | 1547.252
6.761705 | 1545.509
6.765716 | 1540.282
6.769802 | 1535.926
6.771807 | 1534.184
6.77983 | 1536.797
6.783767 | 1534.184
6.785772 | 1535.926
6.795701 | 1537.669
6.803798 | 1539.411
6.80979 | 1542.025
6.811796 | 1540.282
6.815757 | 1542.025
6.82175 | 1544.638
6.829722 | 1546.381
6.8398 | 1546.381
6.845817 | 1548.123
6.855746 | 1548.123
6.857727 | 1549.865
6.859708 | 1552.479
6.863719 | 1550.737
6.86773 | 1552.479
6.869785 | 1550.737
6.873796 | 1553.35
6.877808 | 1528.956
6.879813 | 1506.305
6.885756 | 1504.563
6.887762 | 1506.305
6.891698 | 1503.691
6.89571 | 1505.434
6.897716 | 1507.176
6.907818 | 1508.919
6.917747 | 1510.661
6.927701 | 1511.532
6.937828 | 1511.532
6.945801 | 1514.146
6.949762 | 1512.403
6.955754 | 1515.017
6.965708 | 1516.76
6.975786 | 1516.76
6.977791 | 1519.373
6.98574 | 1521.116
6.989776 | 1519.373
6.995694 | 1523.729
6.997724 | 1521.987
7.009832 | 1522.858
7.013793 | 1524.6
7.01778 | 1522.858
7.021767 | 1524.6
7.027709 | 1527.214
7.03172 | 1524.6
7.033726 | 1527.214
7.037786 | 1528.956
7.041798 | 1526.343
7.043804 | 1528.956
7.053782 | 1531.57
7.057744 | 1529.828
7.059725 | 1532.441
7.071783 | 1531.57
7.075794 | 1533.3125
7.0778 | 1531.57
7.079806 | 1535.055
7.083817 | 1530.699
7.085798 | 1532.441
7.087754 | 1535.926
7.097683 | 1535.926
7.10781 | 1538.54
7.111796 | 1533.3125
7.113802 | 1535.926
7.115808 | 1537.669
7.123781 | 1539.411
7.127717 | 1537.669
7.129673 | 1539.411
7.13371 | 1541.153
7.139776 | 1539.411
7.145793 | 1541.153
7.155771 | 1541.153
7.159733 | 1543.767
7.16372 | 1542.025
7.165725 | 1543.767
7.169712 | 1540.282
7.173797 | 1545.509
7.183825 | 1545.509
7.187762 | 1543.767
7.189768 | 1546.381
7.191773 | 1548.123
7.195711 | 1546.381
7.197691 | 1548.123
7.201727 | 1546.381
7.209824 | 1548.994
7.21381 | 1545.509
7.217797 | 1552.479
7.219803 | 1548.994
7.221759 | 1547.252
7.223789 | 1549.865
7.227726 | 1546.381
7.229732 | 1548.123
7.231713 | 1550.737
7.233694 | 1548.994
7.241815 | 1552.479
7.243821 | 1548.994
7.249813 | 1551.608
7.263703 | 1554.221
7.267715 | 1549.865
7.26972 | 1554.221
7.273732 | 1552.479
7.283809 | 1554.221
7.291757 | 1555.964
7.297675 | 1554.221
7.299681 | 1555.964
7.307753 | 1554.221
7.313794 | 1555.964
7.319811 | 1557.706
7.321792 | 1555.964
7.327759 | 1546.381
7.329715 | 1543.767
7.337738 | 1542.025
7.339719 | 1537.669
7.341749 | 1532.441
7.343829 | 1529.828
7.34581 | 1528.085
7.351827 | 1526.343
7.353807 | 1528.085
7.355789 | 1530.699
7.357769 | 1528.956
7.37171 | 1531.57
7.373715 | 1528.085
7.377801 | 1531.57
7.379807 | 1528.956
7.381812 | 1530.699
7.383793 | 1532.441
7.385823 | 1530.699
7.387829 | 1532.441
7.397708 | 1533.3125
7.407712 | 1534.184
7.409791 | 1536.797
7.41982 | 1538.54
7.427768 | 1535.926
7.429749 | 1538.54
7.433686 | 1536.797
7.437722 | 1539.411
7.443763 | 1542.025
7.447799 | 1540.282
7.44978 | 1542.025
7.455822 | 1539.411
7.459784 | 1543.767
7.469688 | 1544.638
7.47979 | 1544.638
7.481796 | 1542.896
7.485782 | 1546.381
7.497742 | 1547.252
7.499722 | 1545.509
7.501678 | 1547.252
7.503684 | 1548.994
7.50772 | 1550.737
7.509726 | 1548.994
7.511806 | 1546.381
7.513812 | 1548.123
7.517798 | 1550.737
7.523815 | 1548.123
7.525746 | 1549.865
7.527776 | 1551.608
7.537705 | 1550.737
7.543722 | 1552.479
7.545802 | 1554.221
7.551795 | 1551.608
7.55583 | 1554.221
7.559767 | 1550.737
7.563778 | 1538.54
7.565734 | 1536.797
7.577744 | 1537.669
7.58381 | 1540.282
7.585815 | 1538.54
7.587796 | 1536.797
7.589827 | 1538.54
7.593764 | 1541.153
7.597775 | 1539.411
7.607729 | 1539.411
7.609685 | 1541.153
7.61382 | 1538.54
7.617782 | 1541.153
7.621818 | 1507.176
7.623798 | 1471.457
7.625804 | 1462.745
7.631747 | 1461.002
7.635708 | 1459.26
7.643706 | 1455.775
7.653784 | 1455.775
7.655814 | 1453.161
7.661757 | 1447.934
7.663787 | 1440.964
7.665768 | 1433.995
7.667724 | 1429.639
7.671686 | 1427.025
7.675722 | 1422.669
7.683794 | 1419.184
7.687805 | 1417.442
7.691816 | 1419.184
7.695753 | 1414.828125
7.699764 | 1416.571
7.705682 | 1414.828125
7.713779 | 1412.214
7.715834 | 1414.828125
7.723807 | 1412.214
7.725812 | 1414.828125
7.735717 | 1413.957
7.737698 | 1411.343
7.749806 | 1413.086
7.753792 | 1407.859
7.755798 | 1409.601
7.757828 | 1411.343
7.763771 | 1407.859
7.767757 | 1409.601
7.771694 | 1407.859
7.775705 | 1409.601
7.785808 | 1406.987
7.789794 | 1409.601
7.793806 | 1407.859
7.795786 | 1405.245
7.799773 | 1403.502
7.801754 | 1405.245
7.80371 | 1402.631
7.811707 | 1400.889
7.813713 | 1402.631
7.815793 | 1404.374
7.817799 | 1402.631
7.827826 | 1400.889
7.837731 | 1401.76
7.84771 | 1402.631
7.853801 | 1404.374
7.855782 | 1401.76
7.865785 | 1402.631
7.877719 | 1402.631
7.881731 | 1400.889
7.887822 | 1402.631
7.891809 | 1400.889
7.89582 | 1402.631
7.899756 | 1405.245
7.903743 | 1403.502
7.913697 | 1403.502
7.923824 | 1403.502
7.933778 | 1405.245
7.935759 | 1407.859
7.93972 | 1405.245
7.945737 | 1406.987
7.95579 | 1409.601
7.965769 | 1410.472
7.975673 | 1412.214
7.9858 | 1412.214
7.995803 | 1413.957
8.003752 | 1415.699
8.01373 | 1416.571
8.019821 | 1419.184
8.021802 | 1415.699
8.025813 | 1419.184
8.029799 | 1417.442
8.039729 | 1417.442
8.043691 | 1419.184
8.053818 | 1420.055
8.057804 | 1423.54
8.061815 | 1420.055
8.063821 | 1422.669
8.065777 | 1420.927
8.069788 | 1422.669
8.079718 | 1422.669
8.083704 | 1425.283
8.087814 | 1423.54
8.093806 | 1425.283
8.095837 | 1423.54
8.101779 | 1425.283
8.111684 | 1426.154
8.117701 | 1427.896
8.125797 | 1425.283
8.127828 | 1427.896
8.137756 | 1430.51
8.145705 | 1428.767
8.149716 | 1430.51
8.151722 | 1432.252
8.153777 | 1430.51
8.155807 | 1428.767
8.161799 | 1430.51
8.167742 | 1432.252
8.171778 | 1429.639
8.175714 | 1433.124
8.177695 | 1430.51
8.183712 | 1432.252
8.185719 | 1433.995
8.195821 | 1432.252
8.199807 | 1434.866
8.213697 | 1435.737
8.215728 | 1433.995
8.219739 | 1437.479
8.221819 | 1439.222
8.2238 | 1436.608
8.233829 | 1436.608
8.239771 | 1434.866
8.247719 | 1436.608
8.25173 | 1433.995
8.253736 | 1435.737
8.255791 | 1433.995
8.257821 | 1435.737
8.269756 | 1435.737
8.279685 | 1436.608
8.287732 | 1438.351
8.295804 | 1440.093
8.29781 | 1438.351
8.307764 | 1439.222
8.319698 | 1440.093
8.323809 | 1437.479
8.327795 | 1440.964
8.339779 | 1440.964
8.345697 | 1442.707
8.347678 | 1440.964
8.351714 | 1442.707
8.35372 | 1440.964
8.357805 | 1443.578
8.361792 | 1441.836
8.369789 | 1444.449
8.375756 | 1442.707
8.379693 | 1444.449
8.389771 | 1444.449
8.393807 | 1446.192
8.397794 | 1444.449
8.407772 | 1445.32
8.411709 | 1447.063
8.41369 | 1445.32
8.417726 | 1447.063
8.425822 | 1448.805
8.435802 | 1449.677
8.439763 | 1446.192
8.443749 | 1447.934
8.44573 | 1449.677
8.451697 | 1451.419
8.453728 | 1449.677
8.457764 | 1451.419
8.467817 | 1452.29
8.471779 | 1450.548
8.473784 | 1453.161
8.477746 | 1450.548
8.481683 | 1453.161
8.487724 | 1450.548
8.491785 | 1454.032
8.499807 | 1452.29
8.507756 | 1454.032
8.511743 | 1452.29
8.521696 | 1454.032
8.525782 | 1455.775
8.53581 | 1457.517
8.539771 | 1455.775
8.541777 | 1454.032
8.545739 | 1456.646
8.555717 | 1457.517
8.561809 | 1454.904
8.565795 | 1457.517
8.571812 | 1459.26
8.575773 | 1457.517
8.577779 | 1459.26
8.581717 | 1457.517
8.585728 | 1454.904
8.587733 | 1450.548
8.589714 | 1448.805
8.599792 | 1449.677
8.603803 | 1447.934
8.611775 | 1446.192
8.615712 | 1443.578
8.625741 | 1445.32
8.629802 | 1441.836
8.635818 | 1433.995
8.637799 | 1375.624
8.63978 | 1306.798
8.641761 | 1284.147
8.643766 | 1278.048
8.645772 | 1273.692
8.65169 | 1271.079
8.657707 | 1269.336
8.661817 | 1271.95
8.665804 | 1270.208
8.673777 | 1273.692
8.677788 | 1271.95
8.681725 | 1273.692
8.683705 | 1271.95
8.685686 | 1270.208
8.687716 | 1272.821
8.693758 | 1274.564
8.6998 | 1278.048
8.701805 | 1275.435
8.709779 | 1278.048
8.713765 | 1276.306
8.723719 | 1277.177
8.727755 | 1280.662
8.72981 | 1278.92
8.739813 | 1279.791
8.743751 | 1281.533
8.751698 | 1278.92
8.75571 | 1277.177
8.757715 | 1278.92
8.763806 | 1281.533
8.773809 | 1283.276
8.783714 | 1283.276
8.785695 | 1285.018
8.797803 | 1286.76
8.807806 | 1288.503
8.811768 | 1286.76
8.813773 | 1290.245
8.817711 | 1288.503
8.825708 | 1291.117
8.829794 | 1289.374
8.837816 | 1286.76
8.841827 | 1288.503
8.84777 | 1291.117
8.851707 | 1289.374
8.853688 | 1291.117
8.863766 | 1291.988
8.873818 | 1291.988
8.881766 | 1294.601
8.885728 | 1292.859
8.889714 | 1294.601
8.893702 | 1292.859
8.895707 | 1295.473
8.897787 | 1297.215
8.899817 | 1295.473
8.903804 | 1297.215
8.913757 | 1298.086
8.923711 | 1298.957
8.927697 | 1300.7
8.937799 | 1298.957
8.941787 | 1301.571
8.95174 | 1305.056
8.955702 | 1302.442
8.965804 | 1304.185
8.96781 | 1305.927
8.977789 | 1307.669
8.983756 | 1305.056
8.991704 | 1306.798
8.995715 | 1303.313
8.997746 | 1305.056
8.999801 | 1306.798
9.003812 | 1305.056
9.009804 | 1306.798
9.011809 | 1305.056
9.015747 | 1303.313
9.017777 | 1305.056
9.019733 | 1306.798
9.025701 | 1305.056
9.031767 | 1306.798
9.035828 | 1305.056
9.037808 | 1307.669
9.041795 | 1305.056
9.045781 | 1309.412
9.047762 | 1305.927
9.049767 | 1307.669
9.051748 | 1305.927
9.05373 | 1307.669
9.055711 | 1310.283
9.057692 | 1308.541
9.067819 | 1311.154
9.077822 | 1310.283
9.079778 | 1312.026
9.089683 | 1312.897
9.09976 | 1313.768
9.105802 | 1316.382
9.113799 | 1312.897
9.117761 | 1315.51
9.123678 | 1319.866
9.129696 | 1315.51
9.131701 | 1318.124
9.137817 | 1319.866
9.141804 | 1318.124
9.143809 | 1319.866
9.153738 | 1320.738
9.161711 | 1322.48
9.171813 | 1323.351
9.181767 | 1325.965
9.183773 | 1324.222
9.187735 | 1326.836
9.189715 | 1325.094
9.199718 | 1325.094
9.203804 | 1326.836
9.211826 | 1325.094
9.213808 | 1326.836
9.219775 | 1328.578
9.221756 | 1325.965
9.223712 | 1327.707
9.225693 | 1329.45
9.235795 | 1328.578
9.239806 | 1331.192
9.247804 | 1329.45
9.251766 | 1331.192
9.257709 | 1332.935
9.26172 | 1330.321
9.265706 | 1332.935
9.269792 | 1331.192
9.273803 | 1334.677
9.283756 | 1332.935
9.285787 | 1334.677
9.295716 | 1335.548
9.297722 | 1337.291
9.305794 | 1335.548
9.309805 | 1337.291
9.31181 | 1339.033
9.315797 | 1335.548
9.317778 | 1337.291
9.325702 | 1339.033
9.327682 | 1337.291
9.329713 | 1334.677