## Probe 1
mm | N
0 | 20.02293
-2.476071e-05 | 20.89414
-2.476071e-05 | 19.15172
0 | 20.02293
0 | 19.15172
0 | 17.4093
0 | 20.02293
0 | 18.28051
0 | 18.28051
0 | 20.02293
0 | 16.53809
-2.476071e-05 | 18.28051
-2.476071e-05 | 20.89414
-2.476071e-05 | 18.28051
0 | 20.02293
0 | 18.28051
0 | 16.53809
0 | 20.02293
0 | 22.63656
0 | 20.02293
0 | 18.28051
0 | 16.53809
0.000940907 | 20.02293
0.006833957 | 21.76535
0.01416313 | 23.50777
0.01970953 | 26.1214
0.02879671 | 24.37898
0.03060424 | 26.1214
0.03241177 | 27.86382
0.03610112 | 25.25019
0.03793341 | 26.99261
0.04350457 | 28.73503
0.04719392 | 31.34866
0.0508585 | 33.09108
0.0526908 | 30.47745
0.0599952 | 33.96229
0.06361027 | 35.70471
0.0672501 | 33.96229
0.0709642 | 37.44713
0.08017518 | 40.06076
0.09114418 | 42.67439
0.1002314 | 44.41681
0.1076101 | 46.15923
0.1150135 | 47.90165
0.1168458 | 49.64407
0.1259825 | 50.51528
0.1314299 | 52.2577
0.1369267 | 54.00012
0.138759 | 55.74254
0.1480443 | 55.74254
0.1517089 | 59.22738
0.157181 | 57.48496
0.1608208 | 61.84101
0.1626531 | 60.09859
0.1662682 | 61.84101
0.1717651 | 65.32585
0.1754296 | 62.71222
0.1773115 | 65.32585
0.1791933 | 67.06827
0.1810256 | 64.45464
0.1846901 | 68.81069
0.1883547 | 66.19706
0.190187 | 67.93948
0.1956839 | 69.6819
0.2011065 | 73.16674
0.2047711 | 70.55311
0.2084357 | 72.29553
0.2121745 | 74.03795
0.2158391 | 75.78037
0.2249758 | 78.394
0.2304727 | 81.00763
0.2341125 | 79.26521
0.2359201 | 81.00763
0.2414417 | 82.75005
0.2488699 | 84.49247
0.2507022 | 82.75005
0.2543668 | 84.49247
0.2561743 | 86.23489
0.2652863 | 87.97731
0.2689013 | 92.33336
0.2707336 | 90.59094
0.2781371 | 92.33336
0.2873728 | 95.8182
0.2892051 | 94.07578
0.292845 | 96.68941
0.2946525 | 99.30304
0.2965095 | 97.56062
0.3001246 | 100.1742
0.3092861 | 101.9167
0.3166895 | 103.6591
0.3203541 | 105.4015
0.3240187 | 103.6591
0.3276585 | 109.7576
0.3313479 | 108.0151
0.3331306 | 109.7576
0.338578 | 111.5
0.3478633 | 114.9848
0.358857 | 117.5984
0.3679442 | 121.0833
0.3771057 | 121.0833
0.3808445 | 124.5681
0.3881737 | 127.1818
0.390006 | 128.9242
0.391863 | 124.5681
0.3954533 | 126.3105
0.3991427 | 128.9242
0.4027577 | 130.6666
0.4082546 | 132.409
0.4138258 | 134.1514
0.4211797 | 136.7651
0.4284841 | 138.5075
0.4321735 | 140.2499
0.4375713 | 141.9923
0.4431177 | 140.2499
0.4467823 | 142.8635
0.4505211 | 144.606
0.4523534 | 147.2196
0.4560428 | 144.606
0.4597074 | 148.0908
0.4651795 | 149.8332
0.4724096 | 151.5756
0.4779313 | 153.3181
0.4835519 | 155.0605
0.4853347 | 156.8029
0.4981608 | 159.4165
0.4999931 | 161.159
0.5018006 | 162.9014
0.5036329 | 164.6438
0.5072479 | 162.9014
0.5127696 | 164.6438
0.520173 | 166.3862
0.5220053 | 169.871
0.527527 | 167.2574
0.5293345 | 168.9998
0.5311421 | 171.6135
0.5384217 | 173.3559
0.5439433 | 175.0983
0.5494897 | 176.8407
0.5568436 | 180.3256
0.5586759 | 177.7119
0.5605083 | 179.4544
0.5659804 | 182.068
0.5714277 | 183.8104
0.5768998 | 185.5528
0.5824462 | 187.2953
0.5862098 | 189.0377
0.5880421 | 187.2953
0.593539 | 189.0377
0.5971541 | 190.7801
0.606266 | 193.3937
0.6080736 | 196.8786
0.6135952 | 195.1361
0.6173341 | 196.8786
0.6228309 | 199.4921875
0.6246632 | 201.2346
0.6265203 | 198.621
0.6301849 | 201.2346
0.6356817 | 202.977
0.6374893 | 206.4619
0.6392968 | 203.8482
0.6429366 | 207.3331
0.6521972 | 206.4619
0.655837 | 208.2043
0.6613586 | 211.6891
0.666806 | 213.4315
0.6722781 | 216.0452
0.677775 | 217.7876
0.6814396 | 216.0452
0.6832966 | 217.7876
0.6870355 | 219.53
0.6907001 | 222.1436
0.6925324 | 219.53
0.6961969 | 223.0149
0.6980045 | 225.6285
0.7034766 | 223.0149
0.7088992 | 227.3709
0.7144456 | 229.1133
0.7218738 | 230.8557
0.7255136 | 232.5982
0.729203 | 235.2118
0.7310105 | 232.5982
0.7327933 | 235.2118
0.7346503 | 236.9542
0.7365074 | 235.2118
0.7400977 | 236.9542
0.7437375 | 238.6966
0.7455945611 | 240.4391
0.7511162 | 237.8254
0.752998 | 241.3103
0.7548303 | 243.0527
0.7566626 | 240.4391
0.7585196 | 243.9239
0.762209 | 241.3103
0.7640413 | 243.9239
0.7676316 | 246.5375
0.7694886 | 244.7951
0.7731284 | 249.1512
0.7804329 | 250.8936
0.7896934 | 252.636
0.7915257 | 254.3784
0.7970226 | 256.1208
0.8006376 | 257.8633
0.8079668 | 259.6057
0.8152959 | 262.2193
0.8171035 | 263.9617
0.8263392 | 267.4466
0.8300038 | 265.7042
0.8318609 | 268.3178
0.837333 | 266.5753
0.8409233 | 273.545
0.8427556 | 271.8026
0.8445879 | 270.0602
0.846445 | 272.6738
0.8538484 | 274.4163
0.8612023 | 277.0299
0.8666992 | 280.5147
0.8721713 | 282.2571
0.8794014 | 283.9996
0.8830908 | 285.742
0.8868049 | 287.4844
0.890519 | 289.2268
0.8941836 | 287.4844
0.8978482 | 291.8405
0.9087676 | 292.7117
0.9105999 | 295.3253
0.9179044 | 297.0677
0.923525 | 298.8101
0.9308542 | 301.4238
0.9400157 | 301.4238
0.9417984 | 304.9086
0.9454383 | 303.1662
0.9472706 | 304.9086
0.9491029 | 306.651
0.9583386 | 309.2646
0.962028 | 311.0071
0.9675248 | 313.6207
0.972997 | 316.2343
0.9784195 | 317.9767
0.9876305 | 322.3328
0.9913694 | 318.848
0.9932017 | 320.5904
0.9968663 | 323.204
0.9986985 | 324.9464
1.00781 | 326.6888
1.01509 | 331.0449
1.016922 | 329.3025
1.020612 | 331.0449
1.024375 | 332.7873
1.033537 | 336.2722
1.039009 | 338.0146
1.044432 | 341.4994
1.049928 | 339.757
1.053593 | 344.113
1.05545 | 342.3706
1.059164 | 345.8555
1.070183 | 345.8555
1.071965 | 347.5979
1.073798 | 350.2115
1.08291 | 352.8252
1.088407 | 355.4388
1.095835 | 358.0524
1.103164 | 359.7948
1.106829 | 361.5373
1.115916 | 363.2797
1.117798 | 365.0221
1.123294 | 363.2797
1.127033 | 365.8933
1.130673 | 370.2494
1.132505 | 367.6357
1.136195 | 371.1206
1.137978 | 372.863
1.13981 | 371.1206
1.141667 | 372.863
1.147089 | 374.6054
1.150779 | 376.3478
1.156276 | 378.0902
1.165536 | 380.7039
1.169201 | 383.3175
1.176505 | 386.8023
1.178288 | 385.0599
1.183735 | 387.6736
1.185592 | 385.9311
1.187425 | 387.6736
1.194878 | 390.2872
1.196685 | 392.0296
1.202207 | 395.5144
1.211319 | 395.5144
1.214934 | 397.2569
1.220456 | 401.6129
1.222263 | 399.8705
1.226002 | 401.6129
1.231499 | 405.969
1.233356 | 403.3553
1.235188 | 401.6129
1.23702 | 405.0977
1.238853 | 407.7114
1.242493 | 401.6129
1.244325 | 405.969
1.246108 | 411.1962
1.249747 | 409.4538
1.255269 | 412.9386
1.262673 | 414.6811
1.268169 | 416.4235
1.275449 | 418.1659
1.277331 | 419.9083
1.284586 | 421.6507
1.286443 | 423.3932
1.291964 | 426.0068
1.293871 | 427.7492
1.297511 | 425.1356
1.299368 | 427.7492
1.304865 | 429.4916
1.310337 | 432.1053
1.312144 | 430.3629
1.315759 | 432.9765
1.321256 | 435.5901
1.324946 | 433.8477
1.328709 | 436.4613
1.330542 | 438.2037
1.336014 | 441.6886
1.337871 | 439.9461
1.339703 | 441.6886
1.341461 | 443.431
1.343318 | 441.6886
1.345175 | 443.431
1.352405 | 445.1734
1.356095 | 448.6583
1.359784 | 446.0446
1.361691 | 448.6583
1.363523 | 450.4007
1.3671875 | 447.787
1.370877 | 450.4007
1.374492 | 453.0143
1.378156 | 454.7567
1.385411 | 456.4991
1.389101 | 458.2415
1.394672 | 459.984
1.396529 | 461.7264
1.403833 | 464.34
1.411162 | 466.0825
1.414802 | 467.8249
1.42025 | 470.4385
1.42951 | 469.5673
1.433175 | 472.1809
1.435007 | 474.7946
1.440529 | 476.537
1.444119 | 479.1506
1.451423 | 480.893
1.453231 | 482.6354
1.455113 | 480.893
1.458777 | 483.5067
1.464373 | 486.1203
1.466206 | 484.3779
1.46987 | 487.8627
1.471702 | 486.1203
1.473535 | 488.7339
1.482622 | 492.21875
1.486237 | 493.9612
1.493591 | 495.7036
1.495473 | 497.446
1.499212 | 493.9612
1.502876 | 498.3172
1.504684 | 495.7036
1.508373 | 499.1884
1.510156 | 501.8021
1.511988 | 503.5445
1.521075 | 504.4157
1.522932 | 501.8021
1.524789 | 503.5445
1.526597 | 507.0293
1.534 | 510.5142
1.543162 | 513.999
1.546826 | 512.2566
1.548659 | 513.999
1.550466 | 515.7414
1.552299 | 517.4838
1.555938 | 514.8702
1.557771 | 516.6126
1.559603 | 520.0975
1.563317 | 518.355
1.565199 | 520.9687
1.572503 | 524.4535
1.576193 | 522.7111
1.579808 | 527.0671
1.590777 | 528.8096
1.592609 | 530.552
1.600012 | 532.2944
1.612789 | 535.7792
1.616478 | 537.5217
1.62559 | 540.1353
1.631161 | 544.4913
1.634851 | 541.8777
1.636683 | 543.6201
1.638515 | 545.3625
1.645795 | 547.105
1.651317 | 549.7186
1.656739 | 552.3322
1.666025 | 553.2034
1.667857 | 555.8171
1.673378 | 558.4307
1.677068 | 560.1732
1.680658 | 558.4307
1.684323 | 562.7867
1.691602 | 564.5292
1.699006 | 566.2716
1.702695 | 568.8853
1.711832 | 569.7565
1.713639 | 571.4988
1.719136 | 573.2413
1.720944 | 575.8549
1.722776 | 573.2413
1.726465 | 576.7261
1.733844 | 579.3397
1.739341 | 581.0822
1.746645 | 582.8246
1.752118 | 585.4382
1.757565 | 588.0518
1.768707 | 589.7943
1.774179 | 591.5367
1.776036 | 593.2791
1.779676 | 595.0215
1.788763 | 597.6351
1.796093 | 600.2488
1.797925 | 601.9912
1.801713 | 603.7336
1.803521 | 601.9912
1.80721 | 604.6049
1.816322 | 608.0897
1.819962 | 609.8321
1.829123 | 609.8321
1.832763 | 613.317
1.836527 | 615.9305
1.842024 | 617.673
1.851185 | 620.2866
1.856632 | 622.9003
1.85844 | 624.6426
1.860272 | 622.9003
1.863937 | 624.6426
1.865769 | 626.3851
1.875005 | 626.3851
1.876862 | 629.8699
1.885999 | 628.9987
1.889589 | 635.0972
1.891421 | 632.4836
1.893254 | 635.0972
1.902539 | 633.3548
1.904346 | 635.9684
1.909868 | 637.7108
1.9117 | 639.4532
1.917123 | 641.1957
1.926235 | 643.8093
1.928092 | 645.5517
1.929924 | 647.2941
1.931756 | 645.5517
1.933589 | 647.2941
1.935495 | 649.9078
1.937352 | 648.1653
1.941017 | 650.779
1.944682 | 653.3926
1.948346 | 651.6502
1.951986 | 655.135
1.959241 | 656.8774
1.96293 | 659.4911
1.973998 | 663.8471
1.981402 | 665.5895
1.983184 | 667.332
1.992272 | 670.8168
2.001433 | 673.4304
2.00334 | 671.688
2.005197 | 674.3016
2.010694 | 676.9153
2.014358 | 678.6577
2.021663 | 680.4001
2.02711 | 682.1425
2.036321 | 685.6274
2.041867 | 688.241
2.045532 | 689.9834
2.049196 | 688.241
2.050979 | 689.9834
2.054669 | 691.7258
2.056476 | 693.4683
2.061899 | 695.2107
2.069278 | 693.4683
2.071184 | 696.0819
2.073041 | 699.5667
2.08037 | 701.3091
2.08765 | 703.0516
2.09129 | 705.6652
2.100426 | 708.2788
2.104141 | 710.0212
2.113352 | 713.5061
2.118799 | 716.1197
2.126103 | 717.8621
2.129743 | 715.2485
2.1316 | 718.7333
2.133457 | 720.4758
2.137097 | 723.0894
2.139004 | 720.4758
2.140836 | 722.2182
2.142668 | 723.9606
2.150022 | 725.703
2.15183 | 728.3167
2.155519 | 725.703
2.157351 | 728.3167
2.166439 | 730.0591
2.168271 | 732.6727
2.17201 | 730.9303
2.173842 | 732.6727
2.175674 | 736.1575
2.186643 | 737.9
2.19214 | 740.5136
2.19573 | 742.256
2.203109 | 744.8696
2.206873 | 746.6121
2.212345 | 748.3545
2.214177 | 750.0969
2.216034 | 748.3545
2.219674 | 750.0969
2.223339 | 751.8394
2.225146 | 753.5817
2.226954 | 755.3242
2.234283 | 757.0666
2.243543 | 758.809
2.245351 | 760.5515
2.250873 | 764.0363
2.254488 | 762.2938
2.25632 | 764.0363
2.258177 | 765.7787
2.261767 | 769.2635
2.265407 | 767.5211
2.269096 | 769.2635
2.270929 | 771.8771
2.274668 | 770.1348
2.2765 | 773.6196
2.281997 | 771.8771
2.283854 | 775.362
2.291133 | 773.6196
2.300245 | 772.7484
2.302102 | 774.4908
2.305742 | 776.2332
2.311338 | 777.9756
2.318667 | 783.2029
2.324164 | 784.9453125
2.327804 | 786.6877
2.329612 | 784.9453125
2.335109 | 789.3013
2.340655 | 791.0438
2.342537 | 792.7862
2.349841 | 794.5286
2.355313 | 796.2711
2.357146 | 798.0135
2.360785 | 796.2711
2.362593 | 798.0135
2.364425 | 799.7559
2.36809 | 798.0135
2.369922 | 799.7559
2.375518 | 802.3695
2.381015 | 804.1119
2.386536 | 807.5967
2.390152 | 805.8544
2.391984 | 808.468
2.395624 | 811.0816
2.402928 | 815.4377
2.412189 | 818.0513
2.41771 | 819.7937
2.42499 | 823.2786
2.42863 | 819.7937
2.430462 | 822.4073
2.435934 | 825.8922
2.437791 | 824.1498
2.441456 | 826.7634
2.447027 | 829.377
2.454356 | 831.1194
2.456139 | 832.8619
2.46166 | 835.4755
2.468915 | 837.2179
2.470773 | 838.9603
2.481865 | 841.574
2.487362 | 843.3164
2.496449 | 846.8012
2.503778 | 848.5436
2.507418 | 850.2861
2.511207 | 853.7709
2.514871 | 852.0285
2.518536 | 854.6421
2.520368 | 856.3845
2.52948 | 857.2557
2.53312 | 858.9982
2.538617 | 860.7406
2.540424 | 862.483
2.544163 | 864.2254
2.553374 | 867.7103
2.557014 | 865.0966
2.558821 | 867.7103
2.560678 | 871.1951
2.562511 | 869.4527
2.567909 | 872.0663
2.569741 | 873.8087
2.577144 | 875.5511
2.586355 | 878.1648
2.590045 | 879.9072
2.597324 | 881.6496
2.599107 | 883.392
2.60094 | 885.1345
2.608244 | 887.7481
2.610101 | 889.4905
2.613865 | 887.7481
2.615672 | 889.4905
2.617529 | 892.9753
2.619361 | 891.2329
2.626616 | 893.8466
2.628473 | 896.4602
2.632113 | 894.7178
2.633945 | 898.2026
2.635753 | 896.4602
2.639442 | 898.2026
2.643107 | 899.945
2.65051 | 901.6874
2.654175 | 903.4299
2.659647 | 905.1723
2.661479 | 907.7859
2.670567 | 909.5283
2.674256 | 911.2708
2.681684 | 913.8844
2.685349 | 915.6268
2.689038 | 913.8844
2.69087 | 918.2404
2.699958 | 920.8541
2.707262 | 922.5965
2.712808 | 924.3389
2.71469 | 926.9525
2.723852 | 926.9525
2.725684 | 930.4374
2.729324 | 928.6949
2.732964 | 930.4374
2.738411 | 933.051
2.74579 | 936.5358
2.747671 | 938.2783
2.756858 | 940.8919
2.764162 | 944.3767
2.76597 | 942.6343
2.769609 | 945.2479
2.778771 | 947.8616
2.786199 | 951.3464
2.797143 | 953.0889
2.798976 | 954.8312
2.804398 | 956.5737
2.809945 | 958.3161
2.813634 | 960.0585
2.81918 | 961.801
2.822845 | 964.4146
2.826509 | 962.6721
2.828317 | 966.157
2.835622 | 967.8994
2.837429 | 969.6418
2.839261 | 971.3843
2.841094 | 969.6418
2.844758 | 972.2554
2.854019 | 975.7403
2.857683 | 973.9979
2.85954 | 976.6115
2.861348 | 979.2252
2.863155 | 977.4827
2.86682 | 980.0964
2.87046 | 982.71
2.874075 | 980.9675
2.875932 | 984.4524
2.88336 | 987.9373
2.885192 | 986.1948
2.887025 | 987.9373
2.890689 | 989.6796875
2.899851 | 994.0357
2.903441 | 991.4221
2.908938 | 994.0357
2.91077 | 995.7781
2.91446 | 997.5206
2.916341 | 1000.134
2.918199 | 997.5206
2.921863 | 999.2629
2.929168 | 1002.748
2.93464 | 1005.361
2.943776 | 1006.233
2.947441 | 1007.975
2.949323 | 1009.717
2.956677 | 1013.202
2.962198 | 1014.945
2.965813 | 1017.558
2.96767 | 1015.816
2.969453 | 1017.558
2.971261 | 1019.301
2.976758 | 1021.043
2.978615 | 1019.301
2.984186 | 1022.786
2.989683 | 1025.399
2.997012 | 1027.142
3.006099 | 1028.884
3.009763 | 1031.498
3.01526 | 1033.24
3.017167 | 1037.596
3.024496 | 1035.854
3.028186 | 1037.596
3.033682 | 1039.339
3.035515 | 1041.081
3.040937 | 1042.823
3.046459 | 1045.437
3.048266 | 1047.18
3.053862 | 1048.922
3.059359 | 1050.664
3.063024 | 1052.407
3.068496 | 1055.02
3.070328 | 1053.278
3.075751 | 1056.763
3.083105 | 1058.505
3.094198 | 1061.99
3.096005 | 1060.248
3.097862 | 1064.604
3.103334 | 1062.861
3.105117 | 1064.604
3.106925 | 1067.217
3.108732 | 1069.831
3.112422 | 1066.346
3.114279 | 1064.604
3.116111 | 1059.376
3.117993 | 1055.892
3.121707 | 1054.149
3.125347 | 1055.892
3.127179 | 1058.505
3.134483 | 1061.119
3.13634 | 1062.861
3.141763 | 1066.346
3.14726 | 1070.702
3.150924 | 1072.445
3.152806 | 1070.702
3.154663 | 1072.445
3.158353 | 1075.058
3.160185 | 1076.801
3.165682 | 1078.543
3.169322 | 1081.157
3.174769 | 1083.77
3.178409 | 1086.384
3.180266 | 1088.126
3.187694 | 1090.74
3.196856 | 1092.482
3.202328 | 1089.869
3.211415 | 1090.74
3.213272 | 1094.225
3.216912 | 1092.482
3.218794 | 1095.967
3.224365 | 1098.581
3.228029 | 1100.323
3.229861 | 1103.808
3.231694 | 1102.066
3.235309 | 1104.679
3.238973 | 1107.293
3.244421 | 1110.778
3.249967 | 1113.391
3.257371 | 1115.134
3.261011 | 1116.876
3.266532 | 1120.361
3.270172 | 1122.104
3.273812 | 1119.49
3.277402 | 1121.232
3.282948 | 1118.619
3.292209 | 1122.104
3.295874 | 1123.846
3.297706 | 1121.232
3.301346 | 1124.717
3.304986 | 1126.46
3.306818 | 1128.202
3.310433 | 1129.944
3.314097 | 1132.558
3.317762 | 1135.172
3.323358 | 1136.914
3.32519 | 1139.528
3.330687 | 1141.27
3.33252 | 1143.013
3.336159 | 1145.626
3.341607 | 1147.369
3.347079 | 1150.854
3.348936 | 1149.111
3.358171 | 1146.497
3.365525 | 1143.884
3.372805 | 1149.982
3.380085 | 1152.596
3.385607 | 1154.338
3.387439 | 1156.081
3.391202 | 1157.823
3.396699 | 1160.437
3.398531 | 1162.179
3.400364 | 1163.922
3.402196 | 1162.179
3.405836 | 1165.664
3.409451 | 1167.406
3.411258 | 1165.664
3.413066 | 1168.278
3.414898 | 1170.02
3.416755 | 1171.763
3.418612 | 1173.505
3.424208 | 1176.119
3.427873 | 1173.505
3.431538 | 1179.603
3.436985 | 1177.861
3.438817 | 1176.119
3.442457 | 1172.634
3.444289 | 1170.891
3.446097 | 1172.634
3.449761 | 1170.02
3.451618 | 1172.634
3.455258 | 1174.376
3.457165 | 1176.119
3.460854 | 1178.732
3.462687 | 1176.99
3.468208 | 1182.217
3.470016 | 1184.831
3.475488 | 1186.573
3.479128 | 1188.316
3.4846 | 1191.8
3.488264 | 1193.543
3.492028 | 1195.285
3.49386 | 1197.028
3.501189 | 1198.77
3.504829 | 1202.255
3.510301 | 1206.611
3.513916 | 1204.869
3.515749 | 1207.482
3.519463 | 1210.096
3.526866 | 1208.353
3.528674 | 1203.997
3.530531 | 1200.512
3.5415 | 1203.126
3.54509 | 1204.869
3.548755 | 1206.611
3.550612 | 1208.353
3.554301 | 1210.967
3.559872 | 1212.709
3.565344 | 1215.323
3.569034 | 1217.065
3.570866 | 1221.422
3.572649 | 1224.906
3.574481 | 1222.293
3.578121 | 1225.778
3.579928 | 1224.035
3.581736 | 1226.649
3.587282 | 1230.134
3.594686 | 1231.876
3.600208 | 1236.232
3.603872 | 1237.974
3.609319 | 1239.717
3.616574 | 1237.974
3.618431 | 1236.232
3.620264 | 1233.618
3.623928 | 1230.134
3.631356 | 1234.49
3.633189 | 1232.747
3.636853 | 1237.103
3.64235 | 1238.846
3.645965 | 1241.459
3.64958 | 1243.202
3.65327 | 1247.558
3.656934 | 1244.073
3.658791 | 1247.558
3.660673 | 1249.3
3.66253 | 1251.043
3.66617 | 1252.785
3.668002 | 1254.527
3.673475 | 1256.27
3.677139 | 1258.884
3.678946 | 1261.497
3.688108 | 1264.111
3.68994 | 1266.724
3.695512 | 1268.467
3.697344 | 1270.209
3.701008 | 1272.823
3.702865 | 1271.08
3.704698 | 1272.823
3.710145 | 1274.565
3.713785 | 1265.853
3.715592 | 1261.497
3.719232 | 1264.982
3.721089 | 1263.24
3.722922 | 1264.982
3.724779 | 1266.724
3.728542 | 1268.467
3.730375 | 1270.209
3.737704 | 1271.952
3.739536 | 1275.437
3.744983 | 1277.179
3.748623 | 1278.921
3.755952 | 1283.277
3.759592 | 1285.891
3.761499 | 1287.633
3.76702 | 1289.376
3.77435 | 1294.603
3.779822 | 1297.217
3.783437 | 1295.474
3.785244 | 1298.088
3.787077 | 1299.83
3.792598 | 1302.444
3.798169 | 1304.187
3.800026 | 1305.929
3.801834 | 1307.671
3.810971 | 1307.671
3.816443 | 1304.187
3.81825 | 1300.702
3.823772 | 1298.088
3.827461 | 1303.315
3.833033 | 1305.058
3.834865 | 1303.315
3.836697 | 1305.058
3.840362 | 1309.414
3.842169 | 1311.156
3.849449 | 1313.77
3.853064 | 1316.383
3.85861 | 1318.126
3.860443 | 1320.74
3.866039 | 1323.353
3.869678 | 1325.095
3.876983 | 1326.838
3.87884 | 1329.452
3.880647 | 1332.065
3.889759 | 1334.679
3.891592 | 1337.292
3.899045 | 1339.035
3.902684 | 1340.777
3.908206 | 1343.391
3.911796 | 1340.777
3.913653 | 1343.391
3.920908 | 1340.777
3.922765 | 1343.391
3.930169 | 1345.133
3.937523 | 1346.876
3.941187 | 1350.361
3.94302 | 1348.618
3.946659 | 1351.232
3.953939 | 1354.717
3.961268 | 1357.33
3.965032 | 1359.944
3.966864 | 1361.686
3.968672 | 1359.073
3.972336 | 1362.557
3.976026 | 1360.815
3.981498 | 1366.042
3.99061 | 1366.914
3.994274 | 1370.398
3.998013 | 1368.656
4.001702 | 1372.141
4.009007 | 1374.755
4.012647 | 1376.497
4.019927 | 1379.11
4.027256 | 1380.853
4.036516 | 1382.595
4.040205 | 1384.338
4.04387 | 1386.951
4.045653 | 1385.209
4.049317 | 1388.694
4.062094 | 1390.436
4.06769 | 1393.05
4.069522 | 1395.664
4.078683 | 1397.406
4.082348 | 1400.02
4.087771 | 1401.762
4.0951 | 1403.504
4.096932 | 1405.247
4.106168 | 1405.247
4.109857 | 1408.732
4.113472 | 1410.474
4.122584 | 1413.088
4.129938 | 1414.83
4.131795 | 1420.057
4.135509 | 1416.573
4.137366 | 1418.315
4.141031 | 1420.929
4.142863 | 1418.315
4.146503 | 1420.929
4.148311 | 1422.671
4.15559 | 1424.413
4.161112 | 1427.027
4.162944 | 1425.285
4.164776 | 1427.898
4.166658 | 1429.641
4.175845 | 1432.254
4.183174 | 1434.868
4.188596 | 1437.482
4.192236 | 1434.868
4.195926 | 1436.61
4.201497 | 1440.095
4.208875 | 1442.709
4.21254 | 1444.451
4.21982 | 1446.194
4.221627 | 1447.936
4.223434 | 1446.194
4.227099 | 1448.807
4.232596 | 1452.292
4.241857 | 1454.906
4.245521 | 1453.163
4.247354 | 1454.906
4.249136 | 1458.390625
4.252826 | 1455.777
4.258273 | 1460.133
4.265602 | 1461.875
4.267484 | 1463.618
4.269341 | 1465.36
4.278527 | 1467.974
4.287614 | 1470.588
4.289422 | 1472.33
4.291254 | 1470.588
4.296776 | 1474.072
4.302347 | 1475.815
4.306036 | 1474.072
4.307868 | 1475.815
4.311533 | 1477.557
4.318813 | 1480.171
4.322453 | 1478.428
4.32426 | 1481.913
4.326068 | 1484.527
4.331589 | 1482.785
4.335328 | 1487.140625
4.34085 | 1488.883
4.348204 | 1490.625
4.351819 | 1492.368
4.355459 | 1490.625
4.357266 | 1494.11
4.360906 | 1495.853
4.370167 | 1498.466
4.377521 | 1501.08
4.3848 | 1504.565
4.393912 | 1507.178
4.395744 | 1505.436
4.399434 | 1508.05
4.408694 | 1509.792
4.412359 | 1512.406
4.414191 | 1514.148
4.423303 | 1515.891
4.428751 | 1518.504
4.430607 | 1520.247
4.43244 | 1517.633
4.438036 | 1521.118
4.447197 | 1524.603
4.456309 | 1525.474
4.458092 | 1528.087
4.463564 | 1523.731
4.465446 | 1509.792
4.467278 | 1501.08
4.470992 | 1503.694
4.474706 | 1501.951
4.476514 | 1505.436
4.480203 | 1507.178
4.485626 | 1510.663
4.489315 | 1512.406
4.49293 | 1514.148
4.49657 | 1517.633
4.498427 | 1519.375
4.505856 | 1522.86
4.50952 | 1525.474
4.511377 | 1523.731
4.515041 | 1527.216
4.516874 | 1529.83
4.525936 | 1535.057
4.529576 | 1536.8
4.531433 | 1538.542
4.533266 | 1536.8
4.53693 | 1538.542
4.540694 | 1540.284
4.544358 | 1544.64
4.54983 | 1547.254
4.551662 | 1549.868
4.558967 | 1551.61
4.560799 | 1554.224
4.564415 | 1552.481
4.566271 | 1555.966
4.571793 | 1559.451
4.575507 | 1557.709
4.57734 | 1559.451
4.581029 | 1562.065
4.582861 | 1560.322
4.584693 | 1557.709
4.586476 | 1550.739
4.588308 | 1544.64
4.590166 | 1542.898
4.59742 | 1545.512
4.599277 | 1547.254
4.602942 | 1548.996
4.608513 | 1553.353
4.612178 | 1555.095
4.6177 | 1556.837
4.619532 | 1559.451
4.621315 | 1562.065
4.623147 | 1558.58
4.624979 | 1561.193
4.626787 | 1562.936
4.630402 | 1564.678
4.635923 | 1569.906
4.637731 | 1567.292
4.641544 | 1569.906
4.645184 | 1572.519
4.648849 | 1575.133
4.650705 | 1576.875
4.654321 | 1578.618
4.663433 | 1581.231
4.667097 | 1583.845
4.6745 | 1589.943
4.679997 | 1591.686
4.68183 | 1589.943
4.685544 | 1592.557
4.689159 | 1596.042
4.694631 | 1597.784
4.701935 | 1599.527
4.7056 | 1602.14
4.709339 | 1596.042
4.711196 | 1587.33
4.713004 | 1579.489
4.716668 | 1581.231
4.720357 | 1583.845
4.72214 | 1585.587
4.723972 | 1583.845
4.727637 | 1585.587
4.729469 | 1588.201
4.733084 | 1589.943
4.738606 | 1591.686
4.74237 | 1593.428
4.746009 | 1596.913
4.749674 | 1599.527
4.751531 | 1601.269
4.753364 | 1603.011
4.758811 | 1605.625
4.760643 | 1603.883
4.764258 | 1608.239
4.767898 | 1609.981
4.773444 | 1611.724
4.775326 | 1613.466
4.77904 | 1616.951
4.78268 | 1615.208
4.784537 | 1617.822
4.786369 | 1619.564
4.788177 | 1621.307
4.793649 | 1623.049
4.795456 | 1624.792
4.800904 | 1626.534
4.802761 | 1624.792
4.804593 | 1626.534
4.806426 | 1630.019
4.812022 | 1632.633
4.821208 | 1636.117
4.828487 | 1640.474
4.83027 | 1642.216
4.832102 | 1640.474
4.835767 | 1636.117
4.837599 | 1625.663
4.839432 | 1619.564
4.845027 | 1621.307
4.84686 | 1623.921
4.854189 | 1627.405
4.855997 | 1625.663
4.861494 | 1629.148
4.863301 | 1631.761
4.866916 | 1633.504
4.87427 | 1636.117
4.876152 | 1639.602
4.879866 | 1641.345
4.883506 | 1643.087
4.89081 | 1645.701
4.896282 | 1648.314
4.899922 | 1650.928
4.903611 | 1652.67
4.909133 | 1657.026
4.911015 | 1655.284
4.914704 | 1659.64
4.920201 | 1663.125
4.927481 | 1666.61
4.93112 | 1668.352
4.936568 | 1673.579
4.938425 | 1670.095
4.94209 | 1672.708
4.945878 | 1675.322
4.951375 | 1677.936
4.956872 | 1681.42
4.964127 | 1683.163
4.967741 | 1681.42
4.969574 | 1671.837
4.971431 | 1660.511
4.973288 | 1658.769
4.978835 | 1661.383
4.986164 | 1663.996
4.989853 | 1665.739
4.99535 | 1668.352
5.000772 | 1671.837
5.004412 | 1675.322
5.008101 | 1673.579
5.009934 | 1677.064
5.011816 | 1679.678
5.01553 | 1683.163
5.022859 | 1684.905
5.026474 | 1686.648
5.031946 | 1690.132
5.037418 | 1691.875
5.041108 | 1693.617
5.04294 | 1695.36
5.046679 | 1697.102
5.0522 | 1699.716
5.054033 | 1701.458
5.063169 | 1704.943
5.0704 | 1708.428
5.075946 | 1711.042
5.077778 | 1712.784
5.081542 | 1714.526
5.083374 | 1712.784
5.087014 | 1717.14
5.088846 | 1718.882
5.099791 | 1720.625
5.101623 | 1722.367
5.105238 | 1720.625
5.108927 | 1711.042
5.11076 | 1700.587
5.112617 | 1698.845
5.121852 | 1699.716
5.123709 | 1701.458
5.129157 | 1704.072
5.131014 | 1706.686
5.134604 | 1708.428
5.136436 | 1710.17
5.143765 | 1713.655
5.145598 | 1715.398
5.151169 | 1717.14
5.154858 | 1718.882
5.158523 | 1722.367
5.16033 | 1720.625
5.162138 | 1723.239
5.163995 | 1724.981
5.169467 | 1727.594
5.173082 | 1729.337
5.178604 | 1731.951
5.182367 | 1734.564
5.1842 | 1736.307
5.189672 | 1738.049
5.191529 | 1739.792
5.196976 | 1741.534
5.200616 | 1744.147
5.204231 | 1745.89
5.213467 | 1748.504
5.217181 | 1751.117
5.222678 | 1753.731
5.231815 | 1757.216
5.23543 | 1758.958
5.239069 | 1761.572
5.240902 | 1763.314
5.252044 | 1766.799
5.255709 | 1764.185
5.257516 | 1753.731
5.259373 | 1742.405
5.261181 | 1740.663
5.270268 | 1741.534
5.275765 | 1745.89
5.281287 | 1749.375
5.286858 | 1751.117
5.292355 | 1753.731
5.295994 | 1755.473
5.297827 | 1757.216
5.299684 | 1759.829
5.305106 | 1761.572
5.306939 | 1764.185
5.312436 | 1766.799
5.314268 | 1765.057
5.318031 | 1769.413
5.319864 | 1771.155
5.325361 | 1769.413
5.327168 | 1772.026
5.329025 | 1774.64
5.334497 | 1776.382
5.341752 | 1782.481
5.343609 | 1779.867
5.347274 | 1783.352
5.352845 | 1785.966
5.35651 | 1787.708
5.360199 | 1790.322
5.363839 | 1792.935
5.369286 | 1794.678
5.371119 | 1797.291
5.372951 | 1795.549
5.378423 | 1797.291
5.382087 | 1800.776
5.387683 | 1802.519
5.39318 | 1805.132
5.396845 | 1806.875
5.402317 | 1810.359
5.404124 | 1808.617
5.40774 | 1812.102
5.409572 | 1810.359
5.411429 | 1806.003
5.415093 | 1785.094
5.416975 | 1781.609
5.420665 | 1784.223
5.426211 | 1786.837
5.433491 | 1789.45
5.438938 | 1793.807
5.446292 | 1798.163
5.449932 | 1796.42
5.453695 | 1800.776
5.459192 | 1802.519
5.464664 | 1805.132
5.466472 | 1806.875
5.470161 | 1808.617
5.475609 | 1811.231
5.48113 | 1812.973
5.482938 | 1816.458
5.490366 | 1819.072
5.49403 | 1821.685
5.499478 | 1823.428
5.506758 | 1826.041
5.510397 | 1830.397
5.519683 | 1833.011
5.525204 | 1836.496
5.528869 | 1838.238
5.534316 | 1839.981
5.537981 | 1841.723
5.543404 | 1839.981
5.54526 | 1844.337
5.547093 | 1846.079
5.554521 | 1850.435
5.563683 | 1853.049
5.567322 | 1854.791
5.569155 | 1852.178
5.570987 | 1854.791
5.572794 | 1856.534
5.574602 | 1854.791
5.576434 | 1856.534
5.581956 | 1833.882
5.583764 | 1828.655
5.589359 | 1830.397
5.594831 | 1833.011
5.604018 | 1836.496
5.60944 | 1841.723
5.618602 | 1844.337
5.624173 | 1846.95
5.627838 | 1849.564
5.633359 | 1851.306
5.638831 | 1854.791
5.644254 | 1857.405
5.649776 | 1859.147
5.65349 | 1862.632
5.660843 | 1865.246
5.666365 | 1868.731
5.668148 | 1871.344
5.66998 | 1868.731
5.67362 | 1871.344
5.67726 | 1873.958
5.684589 | 1876.571
5.688353 | 1879.185
5.692042 | 1877.443
5.693874 | 1880.056
5.695682 | 1882.67
5.702986 | 1884.412
5.704844 | 1887.026
5.706676 | 1885.284
5.710266 | 1887.897
5.713906 | 1889.64
5.721309 | 1893.996
5.723191 | 1892.253
5.724998 | 1896.609
5.726831 | 1894.867
5.728663 | 1893.124
5.73052 | 1895.738
5.735992 | 1898.352
5.743272 | 1896.609
5.74508 | 1894.867
5.750601 | 1892.253
5.756172 | 1893.996
5.759837 | 1891.382
5.763526 | 1893.124
5.765358 | 1895.738
5.767191 | 1893.996
5.776303 | 1896.609
5.779918 | 1898.352
5.783607 | 1900.094
5.785439 | 1898.352
5.787271 | 1900.965
5.789154 | 1902.708
5.794675 | 1904.45
5.800197 | 1907.935
5.802029 | 1909.677
5.803812 | 1907.935
5.807501 | 1911.42
5.809309 | 1913.162
5.811091 | 1911.42
5.816588 | 1914.033
5.820278 | 1915.776
5.822135 | 1917.518
5.831346 | 1920.132
5.836843 | 1918.39
5.838625 | 1920.132
5.840482 | 1922.746
5.842315 | 1925.359
5.844098 | 1923.617
5.847737 | 1925.359
5.849595 | 1927.102
5.853259 | 1924.488
5.856998 | 1927.973
5.866209 | 1926.23
5.869874 | 1928.844
5.871656 | 1926.23
5.875346 | 1928.844
5.882576 | 1927.102
5.88629 | 1930.586
5.897333 | 1932.329
5.908351 | 1935.814
5.910134 | 1938.427
5.919271 | 1939.299
5.921103 | 1941.041
5.926674 | 1942.783
5.928507 | 1944.526
5.937693 | 1946.268
5.943165 | 1948.011
5.948588 | 1949.753
5.955917 | 1952.367
5.957823 | 1954.109
5.965202 | 1956.723
5.974314 | 1957.594
5.985259 | 1959.336
5.990755 | 1961.079
5.992687 | 1959.336
6.001873 | 1961.079
6.01101 | 1961.95
6.0146 | 1963.692
6.016407 | 1965.435
6.025643 | 1967.177
6.031189 | 1968.92
6.038568 | 1970.662
6.044015 | 1972.405
6.051246 | 1974.147
6.054935 | 1975.889
6.056767 | 1977.632
6.067835 | 1978.503
6.0715 | 1981.117
6.073308 | 1982.859
6.076972 | 1981.117
6.080612 | 1983.73
6.084252 | 1985.473
6.089773 | 1987.215
6.099009 | 1987.215
6.104531 | 1989.829
6.109978 | 1991.571
6.115426 | 1989.829
6.119065 | 1991.571
6.126469 | 1993.314
6.13204 | 1995.056
6.141177 | 1995.056
6.142959 | 1997.67
6.146649 | 1999.412
6.155761 | 2001.154
6.157593 | 2002.897
6.159425 | 2001.154
6.163189 | 2002.897
6.165021 | 2004.639
6.172375 | 2002.897
6.174182 | 2006.382
6.177847 | 2008.124
6.18691 | 2008.124
6.190624 | 2011.609
6.199835 | 2012.48
6.205356 | 2014.223
6.207189 | 2015.965
6.210828 | 2014.223
6.214493 | 2016.836
6.22727 | 2019.45
6.231009 | 2021.192
6.232841 | 2018.579
6.23653 | 2021.192
6.243785 | 2023.806
6.252897 | 2022.935
6.254754 | 2024.677
6.260251 | 2026.42
6.262133 | 2028.162
6.264014 | 2025.548
6.267679 | 2029.033
6.273176 | 2031.647
6.275033 | 2028.162
6.278623 | 2031.647
6.28776 | 2032.518
6.293282 | 2035.132
6.302517 | 2036.003
6.306207 | 2038.616
6.313487 | 2041.23
6.315319 | 2042.973
6.317126 | 2040.359
6.320741 | 2042.101
6.322574 | 2043.84375
6.32443 | 2042.101
6.328095 | 2043.84375
6.337356 | 2046.457
6.339188 | 2044.715
6.34466 | 2046.457
6.35194 | 2049.071
6.359269 | 2050.813
6.361101 | 2049.071
6.36484 | 2050.813
6.370362 | 2052.556
6.375859 | 2056.041
6.379449 | 2054.298
6.386778 | 2056.912
6.395939 | 2059.526
6.403343 | 2061.268
6.410697 | 2063.01
6.41248 | 2064.753
6.423399 | 2065.624
6.425256 | 2063.01
6.427088 | 2065.624
6.428921 | 2067.366
6.440013 | 2073.465
6.441846 | 2071.722
6.443703 | 2069.98
6.445486 | 2068.238
6.44915 | 2070.851
6.454597 | 2072.59375
6.458238 | 2076.079
6.461927 | 2072.59375
6.463759 | 2075.207
6.465666 | 2077.821
6.469355 | 2075.207
6.471187 | 2076.95
6.474877 | 2078.692
6.483989 | 2076.95
6.487628 | 2082.177
6.494957 | 2080.435
6.498647 | 2085.662
6.502361 | 2082.177
6.506001 | 2083.919
6.50969 | 2077.821
6.511522 | 2058.654
6.513305 | 2045.586
6.516994 | 2049.071
6.518802 | 2046.457
6.522442 | 2049.071
6.526106 | 2051.685
6.529771 | 2053.427
6.531603 | 2055.169
6.537199 | 2056.912
6.539032 | 2058.654
6.548143 | 2060.397
6.551833 | 2062.139
6.555448 | 2063.882
6.557231 | 2065.624
6.562777 | 2069.109
6.564585 | 2070.851
6.57018 | 2072.59375
6.575677 | 2075.207
6.58115 | 2076.95
6.588429 | 2078.692
6.590237 | 2081.306
6.597566 | 2083.048
6.599423 | 2084.791
6.608684 | 2087.404
6.612373 | 2090.889
6.615963 | 2089.147
6.619653 | 2094.374
6.623268 | 2092.632
6.625075 | 2094.374
6.630597 | 2096.988
6.638025 | 2101.344
6.64169 | 2099.601
6.643522 | 2101.344
6.650826 | 2103.957
6.652683 | 2105.7
6.658081 | 2108.313
6.665411 | 2111.798
6.672863 | 2113.541
6.680192 | 2117.025
6.681975 | 2118.768
6.683807 | 2117.025
6.685665 | 2118.768
6.691112 | 2120.51
6.696609 | 2124.866
6.700274 | 2122.253
6.702155 | 2123.995
6.704037 | 2125.738
6.711341 | 2110.056
6.713199 | 2093.503
6.715006 | 2091.76
6.722286 | 2094.374
6.72959 | 2098.73
6.737018 | 2100.472
6.740708 | 2102.215
6.74254 | 2105.7
6.746204 | 2102.215
6.74982 | 2103.957
6.751627 | 2108.313
6.753484 | 2106.571
6.757124 | 2108.313
6.760715 | 2110.927
6.768093 | 2112.669
6.771857 | 2116.154
6.775496 | 2118.768
6.781018 | 2121.381
6.790105 | 2123.995
6.795578 | 2126.609
6.801099 | 2128.351
6.804862 | 2130.965
6.806695 | 2129.222
6.810335 | 2132.707
6.814024 | 2134.45
6.821329 | 2137.063
6.826776 | 2138.806
6.830441 | 2137.063
6.832273 | 2139.677
6.834105 | 2142.291
6.839701 | 2144.904
6.84703 | 2146.646
6.85067 | 2148.389
6.859757 | 2151.003
6.861565 | 2152.745
6.865279 | 2155.359
6.867111 | 2152.745
6.868943 | 2154.487
6.870825 | 2157.101
6.881868 | 2159.715
6.887316 | 2161.457
6.890955 | 2163.199
6.89826 | 2166.684
6.905663 | 2169.298
6.909353 | 2167.556
6.913017 | 2170.169
6.916707 | 2172.783
6.923986 | 2158.844
6.925794 | 2140.548
6.927601 | 2135.321
6.936763 | 2137.934
6.942334 | 2142.291
6.95152 | 2145.775
6.9588 | 2147.518
6.960608 | 2149.26
6.967937 | 2152.745
6.975365 | 2154.487
6.977172 | 2156.23
6.980862 | 2157.972
6.988142 | 2159.715
6.989974 | 2162.328
6.993589 | 2160.586
6.995446 | 2164.071
7.002775 | 2167.556
7.006514 | 2169.298
7.010203 | 2167.556
7.012011 | 2169.298
7.0157 | 2171.041
7.01934 | 2175.396
7.021123 | 2173.654
7.024837 | 2112.669
7.026619 | 2046.457
7.028452 | 2042.101
7.032067 | 2043.84375
7.037589 | 2047.329
7.03947 | 2045.586
7.043185 | 2047.329
7.048706 | 2050.813
7.057818 | 2053.427
7.05965 | 2056.041
7.065073 | 2059.526
7.068762 | 2056.912
7.070595 | 2061.268
7.07619 | 2063.882
7.081687 | 2065.624
7.085352 | 2067.366