## Sheet1
mm | N | N_smooth_sg | N_smooth_spline
0.000940907 | 20.02293 | 13.91487 | 7.95806
0.006833957 | 21.76535 | 15.25673 | 9.7308
0.01416313 | 23.50777 | 16.59944 | 11.93761
0.01970953 | 26.1214 | 17.94299 | 13.60915
0.02879671 | 24.37898 | 19.28739 | 16.35059
0.03060424 | 26.1214 | 20.63262 | 16.89631
0.03241177 | 27.86382 | 21.9787 | 17.44216
0.03610112 | 25.25019 | 23.32561 | 18.55673
0.03793341 | 26.99261 | 24.67336 | 19.11048
0.04350457 | 28.73503 | 26.02194 | 20.79507
0.04719392 | 31.34866 | 27.37135 | 21.91135
0.0508585 | 33.09108 | 28.72159 | 23.02071
0.0526908 | 30.47745 | 30.07266 | 23.5756
0.0599952 | 33.96229 | 31.42455 | 25.78905
0.06361027 | 35.70471 | 32.77727 | 26.88534
0.0672501 | 33.96229 | 34.13081 | 27.98969
0.0709642 | 37.44713 | 35.48518 | 29.11714
0.08017518 | 40.06076 | 36.84036 | 31.91569
0.09114418 | 42.67439 | 38.19636 | 35.25294
0.1002314 | 44.41681 | 39.55318 | 38.02141
0.1076101 | 46.15923 | 40.9108 | 40.27185
0.1150135 | 47.90165 | 42.26925 | 42.53209
0.1168458 | 49.64407 | 43.6285 | 43.09182
0.1259825 | 50.51528 | 44.98856 | 45.88496
0.1314299 | 52.2577 | 46.34943 | 47.55185
0.1369267 | 54.00012 | 47.7111 | 49.23512
0.138759 | 55.74254 | 49.07357 | 49.79647
0.1480443 | 55.74254 | 50.43685 | 52.64327
0.1517089 | 59.22738 | 51.80093 | 53.76776
0.157181 | 57.48496 | 53.1658 | 55.44789
0.1608208 | 61.84101 | 54.53147 | 56.56611
0.1626531 | 60.09859 | 55.89793 | 57.12922
0.1662682 | 61.84101 | 57.26519 | 58.24062
0.1717651 | 65.32585 | 58.63324 | 59.93155
0.1754296 | 62.71222 | 60.00208 | 61.0595
0.1773115 | 65.32585 | 61.3717 | 61.63893
0.1791933 | 67.06827 | 62.74211 | 62.21849
0.1810256 | 64.45464 | 64.1133 | 62.78294
0.1846901 | 68.81069 | 65.48528 | 63.91224
0.1883547 | 66.19706 | 66.85803 | 65.04206
0.190187 | 67.93948 | 68.23156 | 65.60717
0.1956839 | 69.6819 | 69.60587 | 67.3033
0.2011065 | 73.16674 | 70.98096 | 68.97767
0.2047711 | 70.55311 | 72.35682 | 70.10986
0.2084357 | 72.29553 | 73.73345 | 71.24258
0.2121745 | 74.03795 | 75.11084 | 72.39879
0.2158391 | 75.78037 | 76.48901 | 73.53257
0.2249758 | 78.394 | 77.86794 | 76.36161
0.2304727 | 81.00763 | 79.24764 | 78.06521
0.2341125 | 79.26521 | 80.6281 | 79.1939
0.2359201 | 81.00763 | 82.00931 | 79.7546
0.2414417 | 82.75005 | 83.39129 | 81.4682
0.2488699 | 84.49247 | 84.77403 | 83.77534
0.2507022 | 82.75005 | 86.15752 | 84.34476
0.2543668 | 84.49247 | 87.54176 | 85.48399
0.2561743 | 86.23489 | 88.92675 | 86.0461
0.2652863 | 87.97731 | 90.3125 | 88.88162
0.2689013 | 92.33336 | 91.69899 | 90.00746
0.2707336 | 90.59094 | 93.08623 | 90.57829
0.2781371 | 92.33336 | 94.47422 | 92.88601
0.2873728 | 95.8182 | 95.86294 | 95.76779
0.2892051 | 94.07578 | 97.25241 | 96.33989
0.292845 | 96.68941 | 98.64262 | 97.47674
0.2946525 | 99.30304 | 100.0336 | 98.04148
0.2965095 | 97.56062 | 101.4252 | 98.62182
0.3001246 | 100.1742 | 102.8177 | 99.75192
0.3092861 | 101.9167 | 104.2108 | 102.6181
0.3166895 | 103.6591 | 105.6047 | 104.9365
0.3203541 | 105.4015 | 106.9993 | 106.0849
0.3240187 | 103.6591 | 108.3946 | 107.2337
0.3276585 | 109.7576 | 109.7907 | 108.3753
0.3313479 | 108.0151 | 111.1875 | 109.5329
0.3331306 | 109.7576 | 112.585 | 110.0925
0.338578 | 111.5 | 113.9832 | 111.803
0.3478633 | 114.9848 | 115.3821 | 114.7211
0.358857 | 117.5984 | 116.7818 | 118.1803
0.3679442 | 121.0833 | 118.1821 | 121.0429
0.3771057 | 121.0833 | 119.5832 | 123.9319
0.3808445 | 124.5681 | 120.985 | 125.1118
0.3881737 | 127.1818 | 122.3875 | 127.4262
0.390006 | 128.9242 | 123.7907 | 128.0051
0.391863 | 124.5681 | 125.1946 | 128.5919
0.3954533 | 126.3105 | 126.5993 | 129.7268
0.3991427 | 128.9242 | 128.0046 | 130.8936
0.4027577 | 130.6666 | 129.4106 | 132.0372
0.4082546 | 132.409 | 130.8173 | 133.7772
0.4138258 | 134.1514 | 132.2247 | 135.5417
0.4211797 | 136.7651 | 133.6328 | 137.8726
0.4284841 | 138.5075 | 135.0417 | 140.1897
0.4321735 | 140.2499 | 136.4511 | 141.3607
0.4375713 | 141.9923 | 137.8613 | 143.0749
0.4431177 | 140.2499 | 139.2722 | 144.8373
0.4467823 | 142.8635 | 140.6838 | 146.0024
0.4505211 | 144.606 | 142.096 | 147.1915
0.4523534 | 147.2196 | 143.5089 | 147.7745
0.4560428 | 144.606 | 144.9225 | 148.9486
0.4597074 | 148.0908 | 146.3368 | 150.1153
0.4651795 | 149.8332 | 147.7518 | 151.8583
0.4724096 | 151.5756 | 149.1674 | 154.1629
0.4779313 | 153.3181 | 150.5837 | 155.9242
0.4835519 | 155.0605 | 152.0007 | 157.7181
0.4853347 | 156.8029 | 153.4184 | 158.2873
0.4981608 | 159.4165 | 154.8367 | 162.3858
0.4999931 | 161.159 | 156.2557 | 162.9717
0.5018006 | 162.9014 | 157.6753 | 163.5498
0.5036329 | 164.6438 | 159.0956 | 164.136
0.5072479 | 162.9014 | 160.5166 | 165.2928
0.5127696 | 164.6438 | 161.9382 | 167.0607
0.520173 | 166.3862 | 163.3605 | 169.4326
0.5220053 | 169.871 | 164.7835 | 170.0199
0.527527 | 167.2574 | 166.2071 | 171.7905
0.5293345 | 168.9998 | 167.6313 | 172.3703
0.5311421 | 171.6135 | 169.0562 | 172.9502
0.5384217 | 173.3559 | 170.4818 | 175.2869
0.5439433 | 175.0983 | 171.908 | 177.0605
0.5494897 | 176.8407 | 173.3348 | 178.8431
0.5568436 | 180.3256 | 174.7623 | 181.2081
0.5586759 | 177.7119 | 176.1905 | 181.7977
0.5605083 | 179.4544 | 177.6192 | 182.3874
0.5659804 | 182.068 | 179.0486 | 184.149
0.5714277 | 183.8104 | 180.4787 | 185.9037
0.5768998 | 185.5528 | 181.9094 | 187.6674
0.5824462 | 187.2953 | 183.3407 | 189.4559
0.5862098 | 189.0377 | 184.7726 | 190.6702
0.5880421 | 187.2953 | 186.2052 | 191.2615
0.593539 | 189.0377 | 187.6384 | 193.0361
0.5971541 | 190.7801 | 189.0722 | 194.2037
0.606266 | 193.3937 | 190.5066 | 197.1486
0.6080736 | 196.8786 | 191.9417 | 197.7331
0.6135952 | 195.1361 | 193.3774 | 199.5193
0.6173341 | 196.8786 | 194.8137 | 200.7293
0.6228309 | 199.4921875 | 196.2506 | 202.5091
0.6246632 | 201.2346 | 197.6882 | 203.1026
0.6265203 | 198.621 | 199.1263 | 203.7042
0.6301849 | 201.2346 | 200.5651 | 204.8917
0.6356817 | 202.977 | 202.0045 | 206.6737
0.6374893 | 206.4619 | 203.4445 | 207.2599
0.6392968 | 203.8482 | 204.885 | 207.8462
0.6429366 | 207.3331 | 206.3262 | 209.0271
0.6521972 | 206.4619 | 207.768 | 212.0336
0.655837 | 208.2043 | 209.2104 | 213.216
0.6613586 | 211.6891 | 210.6534 | 215.0105
0.666806 | 213.4315 | 212.097 | 216.7818
0.6722781 | 216.0452 | 213.5412 | 218.5621
0.677775 | 217.7876 | 214.986 | 220.3514
0.6814396 | 216.0452 | 216.4313 | 221.5447
0.6832966 | 217.7876 | 217.8773 | 222.1496
0.6870355 | 219.53 | 219.3239 | 223.3679
0.6907001 | 222.1436 | 220.771 | 224.5623
0.6925324 | 219.53 | 222.2187 | 225.1596
0.6961969 | 223.0149 | 223.667 | 226.3547
0.6980045 | 225.6285 | 225.1159 | 226.9443
0.7034766 | 223.0149 | 226.5654 | 228.7298
0.7088992 | 227.3709 | 228.0154 | 230.5001
0.7144456 | 229.1133 | 229.466 | 232.3118
0.7218738 | 230.8557 | 230.9172 | 234.7395
0.7255136 | 232.5982 | 232.369 | 235.9297
0.729203 | 235.2118 | 233.8213 | 237.1365
0.7310105 | 232.5982 | 235.2742 | 237.7279
0.7327933 | 235.2118 | 236.7277 | 238.3113
0.7346503 | 236.9542 | 238.1817 | 238.9191
0.7365074 | 235.2118 | 239.6363 | 239.5271
0.7400977 | 236.9542 | 241.0915 | 240.7027
0.7437375 | 238.6966 | 242.5472 | 241.8949
0.7455945611 | 240.4391 | 244.0035 | 242.5033
0.7511162 | 237.8254 | 245.4603 | 244.3129
0.752998 | 241.3103 | 246.9177 | 244.9298
0.7548303 | 243.0527 | 248.3757 | 245.5306
0.7566626 | 240.4391 | 249.8342 | 246.1316
0.7585196 | 243.9239 | 251.2932 | 246.7407
0.762209 | 241.3103 | 252.7528 | 247.9511
0.7640413 | 243.9239 | 254.2129 | 248.5524
0.7676316 | 246.5375 | 255.6736 | 249.7309
0.7694886 | 244.7951 | 257.1348 | 250.3407
0.7731284 | 249.1512 | 258.5966 | 251.536
0.7804329 | 250.8936 | 260.0589 | 253.9361
0.7896934 | 252.636 | 261.5217 | 256.981
0.7915257 | 254.3784 | 262.9851 | 257.5838
0.7970226 | 256.1208 | 264.449 | 259.3927
0.8006376 | 257.8633 | 265.9134 | 260.5829
0.8079668 | 259.6057 | 267.3784 | 262.9969
0.8152959 | 262.2193 | 268.8439 | 265.4124
0.8171035 | 263.9617 | 270.3099 | 266.0084
0.8263392 | 267.4466 | 271.7765 | 269.055
0.8300038 | 265.7042 | 273.2435 | 270.2644
0.8318609 | 268.3178 | 274.7111 | 270.8775
0.837333 | 266.5753 | 276.1792 | 272.6846
0.8409233 | 273.545 | 277.6479 | 273.8707
0.8427556 | 271.8026 | 279.117 | 274.4761
0.8445879 | 270.0602 | 280.5866 | 275.0817
0.846445 | 272.6738 | 282.0568 | 275.6955
0.8538484 | 274.4163 | 283.5275 | 278.1436
0.8612023 | 277.0299 | 284.9987 | 280.5768
0.8666992 | 280.5147 | 286.4704 | 282.3966
0.8721713 | 282.2571 | 287.9426 | 284.209
0.8794014 | 283.9996 | 289.4153 | 286.6049
0.8830908 | 285.742 | 290.8885 | 287.8281
0.8868049 | 287.4844 | 292.3622 | 289.0598
0.890519 | 289.2268 | 293.8364 | 290.2919
0.8941836 | 287.4844 | 295.311 | 291.5079
0.8978482 | 291.8405 | 296.7862 | 292.7243
0.9087676 | 292.7117 | 298.2619 | 296.351
0.9105999 | 295.3253 | 299.7381 | 296.9599
0.9179044 | 297.0677 | 301.2147 | 299.3881
0.923525 | 298.8101 | 302.6919 | 301.2575
0.9308542 | 301.4238 | 304.1695 | 303.6964
0.9400157 | 301.4238 | 305.6476 | 306.7471
0.9417984 | 304.9086 | 307.1262 | 307.341
0.9454383 | 303.1662 | 308.6053 | 308.5538
0.9472706 | 304.9086 | 310.0848 | 309.1645
0.9491029 | 306.651 | 311.5649 | 309.7752
0.9583386 | 309.2646 | 313.0454 | 312.8551
0.962028 | 311.0071 | 314.5264 | 314.086
0.9675248 | 313.6207 | 316.0078 | 315.9207
0.972997 | 316.2343 | 317.4897 | 317.7478
0.9784195 | 317.9767 | 318.9721 | 319.5592
0.9876305 | 322.3328 | 320.455 | 322.6378
0.9913694 | 318.848 | 321.9383 | 323.888
0.9932017 | 320.5904 | 323.4221 | 324.5009
0.9968663 | 323.204 | 324.9063 | 325.7268
0.9986985 | 324.9464 | 326.391 | 326.3399
1.00781 | 326.6888 | 327.8761 | 329.3901
1.01509 | 331.0449 | 329.3617 | 331.8285
1.016922 | 329.3025 | 330.8478 | 332.4424
1.020612 | 331.0449 | 332.3343 | 333.6788
1.024375 | 332.7873 | 333.8213 | 334.9405
1.033537 | 336.2722 | 335.3087 | 338.0132
1.039009 | 338.0146 | 336.7965 | 339.8495
1.044432 | 341.4994 | 338.2849 | 341.6699
1.049928 | 339.757 | 339.7736 | 343.516
1.053593 | 344.113 | 341.2628 | 344.7471
1.05545 | 342.3706 | 342.7524 | 345.3711
1.059164 | 345.8555 | 344.2425 | 346.6194
1.070183 | 345.8555 | 345.733 | 350.3245
1.071965 | 347.5979 | 347.2239 | 350.9243
1.073798 | 350.2115 | 348.7152 | 351.5408
1.08291 | 352.8252 | 350.207 | 354.6079
1.088407 | 355.4388 | 351.6993 | 356.4591
1.095835 | 358.0524 | 353.1919 | 358.9619
1.103164 | 359.7948 | 354.685 | 361.4325
1.106829 | 361.5373 | 356.1785 | 362.6683
1.115916 | 363.2797 | 357.6724 | 365.7342
1.117798 | 365.0221 | 359.1667 | 366.3693
1.123294 | 363.2797 | 360.6615 | 368.225
1.127033 | 365.8933 | 362.1566 | 369.4877
1.130673 | 370.2494 | 363.6522 | 370.7172
1.132505 | 367.6357 | 365.1482 | 371.3362
1.136195 | 371.1206 | 366.6446 | 372.5829
1.137978 | 372.863 | 368.1414 | 373.1854
1.13981 | 371.1206 | 369.6387 | 373.8048
1.141667 | 372.863 | 371.1363 | 374.4326
1.147089 | 374.6054 | 372.6343 | 376.2662
1.150779 | 376.3478 | 374.1328 | 377.5141
1.156276 | 378.0902 | 375.6316 | 379.374
1.165536 | 380.7039 | 377.1308 | 382.5089
1.169201 | 383.3175 | 378.6305 | 383.7499
1.176505 | 386.8023 | 380.1305 | 386.2246
1.178288 | 385.0599 | 381.6309 | 386.8288
1.183735 | 387.6736 | 383.1317 | 388.6753
1.185592 | 385.9311 | 384.6329 | 389.3049
1.187425 | 387.6736 | 386.1345 | 389.9262
1.194878 | 390.2872 | 387.6364 | 392.4542
1.196685 | 392.0296 | 389.1388 | 393.0675
1.202207 | 395.5144 | 390.6415 | 394.9415
1.211319 | 395.5144 | 392.1447 | 398.0353
1.214934 | 397.2569 | 393.6481 | 399.2633
1.220456 | 401.6129 | 395.152 | 401.1394
1.222263 | 399.8705 | 396.6563 | 401.7537
1.226002 | 401.6129 | 398.1609 | 403.0245
1.231499 | 405.969 | 399.6659 | 404.8935
1.233356 | 403.3553 | 401.1712 | 405.5252
1.235188 | 401.6129 | 402.677 | 406.1484
1.23702 | 405.0977 | 404.1831 | 406.7716
1.238853 | 407.7114 | 405.6895 | 407.395
1.242493 | 401.6129 | 407.1963 | 408.6335
1.244325 | 405.969 | 408.7035 | 409.2571
1.246108 | 411.1962 | 410.2111 | 409.8639
1.249747 | 409.4538 | 411.719 | 411.1029
1.255269 | 412.9386 | 413.2272 | 412.9832
1.262673 | 414.6811 | 414.7358 | 415.5052
1.268169 | 416.4235 | 416.2448 | 417.3784
1.275449 | 418.1659 | 417.7541 | 419.8602
1.277331 | 419.9083 | 419.2638 | 420.5019
1.284586 | 421.6507 | 420.7738 | 422.9766
1.286443 | 423.3932 | 422.2841 | 423.6102
1.291964 | 426.0068 | 423.7948 | 425.4946
1.293871 | 427.7492 | 425.3059 | 426.1454
1.297511 | 425.1356 | 426.8172 | 427.3881
1.299368 | 427.7492 | 428.3289 | 428.0222
1.304865 | 429.4916 | 429.841 | 429.8996
1.310337 | 432.1053 | 431.3534 | 431.7691
1.312144 | 430.3629 | 432.8661 | 432.3868
1.315759 | 432.9765 | 434.3791 | 433.6223
1.321256 | 435.5901 | 435.8925 | 435.5015
1.324946 | 433.8477 | 437.4062 | 436.7631
1.328709 | 436.4613 | 438.9202 | 438.0504
1.330542 | 438.2037 | 440.4346 | 438.6771
1.336014 | 441.6886 | 441.9493 | 440.5495
1.337871 | 439.9461 | 443.4643 | 441.185
1.339703 | 441.6886 | 444.9796 | 441.8121
1.341461 | 443.431 | 446.4952 | 442.4139
1.343318 | 441.6886 | 448.0111 | 443.0496
1.345175 | 443.431 | 449.5274 | 443.6854
1.352405 | 445.1734 | 451.044 | 446.1614
1.356095 | 448.6583 | 452.5608 | 447.4253
1.359784 | 446.0446 | 454.078 | 448.6893
1.361691 | 448.6583 | 455.5955 | 449.3427
1.363523 | 450.4007 | 457.1133 | 449.9707
1.3671875 | 447.787 | 458.6314 | 451.2268
1.370877 | 450.4007 | 460.1498 | 452.4917
1.374492 | 453.0143 | 461.6685 | 453.7314
1.378156 | 454.7567 | 463.1875 | 454.9882
1.385411 | 456.4991 | 464.7068 | 457.4773
1.389101 | 458.2415 | 466.2264 | 458.7434
1.394672 | 459.984 | 467.7462 | 460.6559
1.396529 | 461.7264 | 469.2664 | 461.2935
1.403833 | 464.34 | 470.7869 | 463.802
1.411162 | 466.0825 | 472.3076 | 466.32
1.414802 | 467.8249 | 473.8286 | 467.5709
1.42025 | 470.4385 | 475.3499 | 469.4434
1.42951 | 469.5673 | 476.8715 | 472.6279
1.433175 | 472.1809 | 478.3934 | 473.8884
1.435007 | 474.7946 | 479.9155 | 474.5189
1.440529 | 476.537 | 481.4379 | 476.4189
1.444119 | 479.1506 | 482.9606 | 477.6546
1.451423 | 480.893 | 484.4836 | 480.1694
1.453231 | 482.6354 | 486.0068 | 480.7919
1.455113 | 480.893 | 487.5303 | 481.44
1.458777 | 483.5067 | 489.0541 | 482.7022
1.464373 | 486.1203 | 490.5781 | 484.6302
1.466206 | 484.3779 | 492.1024 | 485.2616
1.46987 | 487.8627 | 493.627 | 486.5245
1.471702 | 486.1203 | 495.1518 | 487.1561
1.473535 | 488.7339 | 496.6769 | 487.7877
1.482622 | 492.21875 | 498.2022 | 490.9211
1.486237 | 493.9612 | 499.7278 | 492.168
1.493591 | 495.7036 | 501.2536 | 494.7052
1.495473 | 497.446 | 502.7797 | 495.3546
1.499212 | 493.9612 | 504.3061 | 496.645
1.502876 | 498.3172 | 505.8327 | 497.91
1.504684 | 495.7036 | 507.3595 | 498.5341
1.508373 | 499.1884 | 508.8866 | 499.8079
1.510156 | 501.8021 | 510.4139 | 500.4236
1.511988 | 503.5445 | 511.9414 | 501.0564
1.521075 | 504.4157 | 513.4692 | 504.1956
1.522932 | 501.8021 | 514.9973 | 504.8373
1.524789 | 503.5445 | 516.5255 | 505.4791
1.526597 | 507.0293 | 518.054 | 506.1038
1.534 | 510.5142 | 519.5828 | 508.663
1.543162 | 513.999 | 521.1117 | 511.8312
1.546826 | 512.2566 | 522.6409 | 513.0988
1.548659 | 513.999 | 524.1703 | 513.7327
1.550466 | 515.7414 | 525.7 | 514.3581
1.552299 | 517.4838 | 527.2298 | 514.9921
1.555938 | 514.8702 | 528.7599 | 516.2517
1.557771 | 516.6126 | 530.2902 | 516.8859
1.559603 | 520.0975 | 531.8207 | 517.5201
1.563317 | 518.355 | 533.3515 | 518.8058
1.565199 | 520.9687 | 534.8824 | 519.4573
1.572503 | 524.4535 | 536.4136 | 521.9868
1.576193 | 522.7111 | 537.9449 | 523.2647
1.579808 | 527.0671 | 539.4765 | 524.5171
1.590777 | 528.8096 | 541.0083 | 528.3183
1.592609 | 530.552 | 542.5403 | 528.9534
1.600012 | 532.2944 | 544.0725 | 531.5203
1.612789 | 535.7792 | 545.6049 | 535.952
1.616478 | 537.5217 | 547.1375 | 537.2321
1.62559 | 540.1353 | 548.6702 | 540.3946
1.631161 | 544.4913 | 550.2032 | 542.3289
1.634851 | 541.8777 | 551.7364 | 543.61
1.636683 | 543.6201 | 553.2698 | 544.2464
1.638515 | 545.3625 | 554.8033 | 544.8827
1.645795 | 547.105 | 556.3371 | 547.4116
1.651317 | 549.7186 | 557.871 | 549.3302
1.656739 | 552.3322 | 559.4051 | 551.2148
1.666025 | 553.2034 | 560.9394 | 554.4429
1.667857 | 555.8171 | 562.4739 | 555.08
1.673378 | 558.4307 | 564.0086 | 557.0003
1.677068 | 560.1732 | 565.5434 | 558.2836
1.680658 | 558.4307 | 567.0785 | 559.5327
1.684323 | 562.7867 | 568.6136 | 560.8078
1.691602 | 564.5292 | 570.149 | 563.3412
1.699006 | 566.2716 | 571.6846 | 565.9184
1.702695 | 568.8853 | 573.2203 | 567.203
1.711832 | 569.7565 | 574.7561 | 570.3851
1.713639 | 571.4988 | 576.2922 | 571.0148
1.719136 | 573.2413 | 577.8284 | 572.9298
1.720944 | 575.8549 | 579.3647 | 573.5597
1.722776 | 573.2413 | 580.9013 | 574.1981
1.726465 | 576.7261 | 582.4379 | 575.4839
1.733844 | 579.3397 | 583.9748 | 578.0558
1.739341 | 581.0822 | 585.5118 | 579.9724
1.746645 | 582.8246 | 587.0489 | 582.5196
1.752118 | 585.4382 | 588.5862 | 584.4283
1.757565 | 588.0518 | 590.1237 | 586.3288
1.768707 | 589.7943 | 591.6613 | 590.2172
1.774179 | 591.5367 | 593.199 | 592.1275
1.776036 | 593.2791 | 594.7369 | 592.7758
1.779676 | 595.0215 | 596.2749 | 594.0467
1.788763 | 597.6351 | 597.8131 | 597.2202
1.796093 | 600.2488 | 599.3514 | 599.7805
1.797925 | 601.9912 | 600.8899 | 600.4207
1.801713 | 603.7336 | 602.4284 | 601.7444
1.803521 | 601.9912 | 603.9671 | 602.376
1.80721 | 604.6049 | 605.506 | 603.6654
1.816322 | 608.0897 | 607.045 | 606.8505
1.819962 | 609.8321 | 608.5841 | 608.123
1.829123 | 609.8321 | 610.1233 | 611.3267
1.832763 | 613.317 | 611.6627 | 612.5998
1.836527 | 615.9305 | 613.2021 | 613.9163
1.842024 | 617.673 | 614.7417 | 615.8394
1.851185 | 620.2866 | 616.2815 | 619.0453
1.856632 | 622.9003 | 617.8213 | 620.952
1.85844 | 624.6426 | 619.3612 | 621.5847
1.860272 | 622.9003 | 620.9013 | 622.2261
1.863937 | 624.6426 | 622.4415 | 623.5091
1.865769 | 626.3851 | 623.9818 | 624.1506
1.875005 | 626.3851 | 625.5222 | 627.3848
1.876862 | 629.8699 | 627.0627 | 628.0353
1.885999 | 628.9987 | 628.6033 | 631.2358
1.889589 | 635.0972 | 630.144 | 632.4937
1.891421 | 632.4836 | 631.6848 | 633.1358
1.893254 | 635.0972 | 633.2257 | 633.7778
1.902539 | 633.3548 | 634.7667 | 637.0319
1.904346 | 635.9684 | 636.3079 | 637.6655
1.909868 | 637.7108 | 637.8491 | 639.6011
1.9117 | 639.4532 | 639.3904 | 640.2435
1.917123 | 641.1957 | 640.9317 | 642.1447
1.926235 | 643.8093 | 642.4732 | 645.3402
1.928092 | 645.5517 | 644.0148 | 645.9916
1.929924 | 647.2941 | 645.5564 | 646.6342
1.931756 | 645.5517 | 647.0982 | 647.277
1.933589 | 647.2941 | 648.64 | 647.9197
1.935495 | 649.9078 | 650.1819 | 648.5886
1.937352 | 648.1653 | 651.7238 | 649.2401
1.941017 | 650.779 | 653.2659 | 650.5258
1.944682 | 653.3926 | 654.808 | 651.8116
1.948346 | 651.6502 | 656.3502 | 653.0976
1.951986 | 655.135 | 657.8925 | 654.375
1.959241 | 656.8774 | 659.4348 | 656.9215
1.96293 | 659.4911 | 660.9772 | 658.2166
1.973998 | 663.8471 | 662.5197 | 662.1027
1.981402 | 665.5895 | 664.0622 | 664.7027
1.983184 | 667.332 | 665.6048 | 665.3289
1.992272 | 670.8168 | 667.1475 | 668.521
2.001433 | 673.4304 | 668.6902 | 671.7399
2.00334 | 671.688 | 670.233 | 672.4098
2.005197 | 674.3016 | 671.7758 | 673.0624
2.010694 | 676.9153 | 673.3187 | 674.9942
2.014358 | 678.6577 | 674.8617 | 676.2822
2.021663 | 680.4001 | 676.4046 | 678.8499
2.02711 | 682.1425 | 677.9477 | 680.7649
2.036321 | 685.6274 | 679.4908 | 684.0037
2.041867 | 688.241 | 681.0339 | 685.9542
2.045532 | 689.9834 | 682.5771 | 687.2431
2.049196 | 688.241 | 684.1203 | 688.5321
2.050979 | 689.9834 | 685.6635 | 689.1592
2.054669 | 691.7258 | 687.2068 | 690.457
2.056476 | 693.4683 | 688.7501 | 691.0929
2.061899 | 695.2107 | 690.2935 | 693.0007
2.069278 | 693.4683 | 691.8369 | 695.597
2.071184 | 696.0819 | 693.3803 | 696.2679
2.073041 | 699.5667 | 694.9238 | 696.9215
2.08037 | 701.3091 | 696.4672 | 699.5008
2.08765 | 703.0516 | 698.0107 | 702.0632
2.09129 | 705.6652 | 699.5543 | 703.3445
2.100426 | 708.2788 | 701.0978 | 706.5613
2.104141 | 710.0212 | 702.6414 | 707.869
2.113352 | 713.5061 | 704.185 | 711.1127
2.118799 | 716.1197 | 705.7286 | 713.0312
2.126103 | 717.8621 | 707.2722 | 715.6041
2.129743 | 715.2485 | 708.8158 | 716.8862
2.1316 | 718.7333 | 710.3594 | 717.5404
2.133457 | 720.4758 | 711.9031 | 718.1946
2.137097 | 723.0894 | 713.4468 | 719.477
2.139004 | 720.4758 | 714.9904 | 720.1486
2.140836 | 722.2182 | 716.5341 | 720.7943
2.142668 | 723.9606 | 718.0777 | 721.4399
2.150022 | 725.703 | 719.6214 | 724.0311
2.15183 | 728.3167 | 721.1651 | 724.6681
2.155519 | 725.703 | 722.7087 | 725.9683
2.157351 | 728.3167 | 724.2524 | 726.614
2.166439 | 730.0591 | 725.7961 | 729.8168
2.168271 | 732.6727 | 727.3397 | 730.4627
2.17201 | 730.9303 | 728.8833 | 731.7806
2.173842 | 732.6727 | 730.427 | 732.4265
2.175674 | 736.1575 | 731.9706 | 733.0724
2.186643 | 737.9 | 733.5142 | 736.9395
2.19214 | 740.5136 | 735.0577 | 738.8777
2.19573 | 742.256 | 736.6013 | 740.1437
2.203109 | 744.8696 | 738.1448 | 742.7456
2.206873 | 746.6121 | 739.6883 | 744.0729
2.212345 | 748.3545 | 741.2318 | 746.0029
2.214177 | 750.0969 | 742.7753 | 746.6491
2.216034 | 748.3545 | 744.3187 | 747.3041
2.219674 | 750.0969 | 745.8621 | 748.588
2.223339 | 751.8394 | 747.4055 | 749.8806
2.225146 | 753.5817 | 748.9488 | 750.5181
2.226954 | 755.3242 | 750.4921 | 751.1558
2.234283 | 757.0666 | 752.0354 | 753.7413
2.243543 | 758.809 | 753.5786 | 757.0085
2.245351 | 760.5515 | 755.1218 | 757.6462
2.250873 | 764.0363 | 756.6649 | 759.5945
2.254488 | 762.2938 | 758.208 | 760.8701
2.25632 | 764.0363 | 759.7511 | 761.5167
2.258177 | 765.7787 | 761.2941 | 762.172
2.261767 | 769.2635 | 762.837 | 763.4389
2.265407 | 767.5211 | 764.38 | 764.7234
2.269096 | 769.2635 | 765.9228 | 766.0254
2.270929 | 771.8771 | 767.4656 | 766.672
2.274668 | 770.1348 | 769.8002 | 767.9916
2.2765 | 773.6196 | 771.362 | 768.6383
2.281997 | 771.8771 | 772.9288 | 770.5784
2.283854 | 775.362 | 774.4941 | 771.2339
2.291133 | 773.6196 | 776.0541 | 773.8034
2.300245 | 772.7484 | 777.6114 | 777.0199
2.302102 | 774.4908 | 779.1685 | 777.6755
2.305742 | 776.2332 | 780.7191 | 778.9605
2.311338 | 777.9756 | 782.2669 | 780.936
2.318667 | 783.2029 | 783.8145 | 783.5237
2.324164 | 784.9453125 | 785.3607 | 785.4644
2.327804 | 786.6877 | 786.9056 | 786.7496
2.329612 | 784.9453125 | 788.449 | 787.3878
2.335109 | 789.3013 | 789.9922 | 789.3287
2.340655 | 791.0438 | 791.5341 | 791.2872
2.342537 | 792.7862 | 793.0656 | 791.9517
2.349841 | 794.5286 | 794.5995 | 794.5311
2.355313 | 796.2711 | 796.1347 | 796.4636
2.357146 | 798.0135 | 797.6761 | 797.1106
2.360785 | 796.2711 | 799.2175 | 798.396
2.362593 | 798.0135 | 800.7589 | 799.0344
2.364425 | 799.7559 | 802.2963 | 799.6815
2.36809 | 798.0135 | 803.8325 | 800.9756
2.369922 | 799.7559 | 805.366 | 801.6227
2.375518 | 802.3695 | 806.8996 | 803.5991
2.381015 | 804.1119 | 808.4319 | 805.5405
2.386536 | 807.5967 | 809.9694 | 807.4907
2.390152 | 805.8544 | 811.5017 | 808.7676
2.391984 | 808.468 | 813.0341 | 809.4147
2.395624 | 811.0816 | 814.5664 | 810.7004
2.402928 | 815.4377 | 816.1026 | 813.2804
2.412189 | 818.0513 | 817.6324 | 816.5514
2.41771 | 819.7937 | 819.1673 | 818.5018
2.42499 | 823.2786 | 820.711 | 821.0732
2.42863 | 819.7937 | 822.261 | 822.3589
2.430462 | 822.4073 | 823.8234 | 823.0061
2.435934 | 825.8922 | 825.3906 | 824.9391
2.437791 | 824.1498 | 826.9497 | 825.5951
2.441456 | 826.7634 | 828.5122 | 826.8897
2.447027 | 829.377 | 830.0678 | 828.8576
2.454356 | 831.1194 | 831.6192 | 831.4466
2.456139 | 832.8619 | 833.1702 | 832.0764
2.46166 | 835.4755 | 834.7233 | 834.0269
2.468915 | 837.2179 | 836.2684 | 836.5898
2.470773 | 838.9603 | 837.8118 | 837.2458
2.481865 | 841.574 | 839.3624 | 841.1643
2.487362 | 843.3164 | 840.9113 | 843.106
2.496449 | 846.8012 | 842.4611 | 846.316
2.503778 | 848.5436 | 844.0117 | 848.905
2.507418 | 850.2861 | 845.5517 | 850.1907
2.511207 | 853.7709 | 847.0977 | 851.5289
2.514871 | 852.0285 | 848.642 | 852.8233
2.518536 | 854.6421 | 850.1845 | 854.1178
2.520368 | 856.3845 | 851.7203 | 854.765
2.52948 | 857.2557 | 853.2556 | 857.9835
2.53312 | 858.9982 | 854.7905 | 859.2692
2.538617 | 860.7406 | 856.3238 | 861.2107
2.540424 | 862.483 | 857.8592 | 861.8492
2.544163 | 864.2254 | 859.3827 | 863.1697
2.553374 | 867.7103 | 860.906 | 866.4229
2.557014 | 865.0966 | 862.4366 | 867.7085
2.558821 | 867.7103 | 863.9605 | 868.3468
2.560678 | 871.1951 | 865.4827 | 869.0027
2.562511 | 869.4527 | 867.006 | 869.6498
2.567909 | 872.0663 | 868.5238 | 871.5562
2.569741 | 873.8087 | 870.0412 | 872.2033
2.577144 | 875.5511 | 871.5699 | 874.8178
2.586355 | 878.1648 | 873.1135 | 878.0705
2.590045 | 879.9072 | 874.6705 | 879.3733
2.597324 | 881.6496 | 876.2218 | 881.9438
2.599107 | 883.392 | 877.7774 | 882.5733
2.60094 | 885.1345 | 879.3273 | 883.2203
2.608244 | 887.7481 | 880.8817 | 885.7994
2.610101 | 889.4905 | 882.4353 | 886.4551
2.613865 | 887.7481 | 883.9895 | 887.7839
2.615672 | 889.4905 | 885.5443 | 888.422
2.617529 | 892.9753 | 887.1011 | 889.0777
2.619361 | 891.2329 | 888.6547 | 889.7245
2.626616 | 893.8466 | 890.2077 | 892.2858
2.628473 | 896.4602 | 891.7601 | 892.9413
2.632113 | 894.7178 | 893.3121 | 894.2263
2.633945 | 898.2026 | 894.8545 | 894.8731
2.635753 | 896.4602 | 896.395 | 895.5111
2.639442 | 898.2026 | 897.9413 | 896.8135
2.643107 | 899.945 | 899.4832 | 898.107
2.65051 | 901.6874 | 901.0246 | 900.7202
2.654175 | 903.4299 | 902.5653 | 902.0137
2.659647 | 905.1723 | 904.1069 | 903.945
2.661479 | 907.7859 | 905.6453 | 904.5916
2.670567 | 909.5283 | 907.1884 | 907.7985
2.674256 | 911.2708 | 908.7297 | 909.1004
2.681684 | 913.8844 | 910.2653 | 911.7216
2.685349 | 915.6268 | 911.8016 | 913.0146
2.689038 | 913.8844 | 913.3374 | 914.3163
2.69087 | 918.2404 | 914.874 | 914.9627
2.699958 | 920.8541 | 916.4037 | 918.1687
2.707262 | 922.5965 | 917.9404 | 920.7454
2.712808 | 924.3389 | 919.4766 | 922.7018
2.71469 | 926.9525 | 921.0097 | 923.3655
2.723852 | 926.9525 | 922.541 | 926.5968
2.725684 | 930.4374 | 924.0692 | 927.2429
2.729324 | 928.6949 | 925.5931 | 928.5266
2.732964 | 930.4374 | 927.1179 | 929.8101
2.738411 | 933.051 | 928.6473 | 931.731
2.74579 | 936.5358 | 930.1853 | 934.3326
2.747671 | 938.2783 | 931.7405 | 934.9961
2.756858 | 940.8919 | 933.3014 | 938.2346
2.764162 | 944.3767 | 934.8615 | 940.8094
2.76597 | 942.6343 | 936.4194 | 941.4465
2.769609 | 945.2479 | 937.9765 | 942.7294
2.778771 | 947.8616 | 939.5315 | 945.9582
2.786199 | 951.3464 | 941.0832 | 948.5758
2.797143 | 953.0889 | 942.634 | 952.4318
2.798976 | 954.8312 | 944.184 | 953.0773
2.804398 | 956.5737 | 945.7319 | 954.9876
2.809945 | 958.3161 | 947.2765 | 956.9412
2.813634 | 960.0585 | 948.823 | 958.2406
2.81918 | 961.801 | 950.3623 | 960.1941
2.822845 | 964.4146 | 951.8996 | 961.4846
2.826509 | 962.6721 | 953.4362 | 962.775
2.828317 | 966.157 | 954.9708 | 963.4115
2.835622 | 967.8994 | 956.5047 | 965.9833
2.837429 | 969.6418 | 958.0342 | 966.6197
2.839261 | 971.3843 | 959.5681 | 967.2647
2.841094 | 969.6418 | 961.0924 | 967.9097
2.844758 | 972.2554 | 962.6135 | 969.1998
2.854019 | 975.7403 | 964.1314 | 972.4593
2.857683 | 973.9979 | 965.65 | 973.7489
2.85954 | 976.6115 | 967.1655 | 974.4025
2.861348 | 979.2252 | 968.6829 | 975.0386
2.863155 | 977.4827 | 970.1985 | 975.6746
2.86682 | 980.0964 | 971.7136 | 976.9641
2.87046 | 982.71 | 973.2268 | 978.2447
2.874075 | 980.9675 | 974.7304 | 979.5166
2.875932 | 984.4524 | 976.2348 | 980.1699
2.88336 | 987.9373 | 977.7438 | 982.7829
2.885192 | 986.1948 | 979.2713 | 983.4274
2.887025 | 987.9373 | 980.8108 | 984.0719
2.890689 | 989.6796875 | 982.357 | 985.3608
2.899851 | 994.0357 | 983.8971 | 988.5824
2.903441 | 991.4221 | 985.435 | 989.8448
2.908938 | 994.0357 | 986.9744 | 991.7773
2.91077 | 995.7781 | 988.5116 | 992.4215
2.91446 | 997.5206 | 990.0467 | 993.7184
2.916341 | 1000.134 | 991.5784 | 994.3798
2.918199 | 997.5206 | 993.1091 | 995.0326
2.921863 | 999.2629 | 994.6364 | 996.3206
2.929168 | 1002.748 | 996.1616 | 998.8875
2.93464 | 1005.361 | 997.6846 | 1000.81
2.943776 | 1006.233 | 999.2003 | 1004.02
2.947441 | 1007.975 | 1000.718 | 1005.307
2.949323 | 1009.717 | 1002.233 | 1005.968
2.956677 | 1013.202 | 1003.741 | 1008.551
2.962198 | 1014.945 | 1005.252 | 1010.49
2.965813 | 1017.558 | 1006.763 | 1011.759
2.96767 | 1015.816 | 1008.272 | 1012.411
2.969453 | 1017.558 | 1009.78 | 1013.037
2.971261 | 1019.301 | 1011.288 | 1013.672
2.976758 | 1021.043 | 1012.786 | 1015.601
2.978615 | 1019.301 | 1014.282 | 1016.253
2.984186 | 1022.786 | 1015.777 | 1018.208
2.989683 | 1025.399 | 1017.265 | 1020.137
2.997012 | 1027.142 | 1018.753 | 1022.708
3.006099 | 1028.884 | 1020.245 | 1025.896
3.009763 | 1031.498 | 1021.732 | 1027.181
3.01526 | 1033.24 | 1023.213 | 1029.109
3.017167 | 1037.596 | 1024.695 | 1029.777
3.024496 | 1035.854 | 1026.176 | 1032.347
3.028186 | 1037.596 | 1027.655 | 1033.64
3.033682 | 1039.339 | 1029.153 | 1035.566
3.035515 | 1041.081 | 1030.661 | 1036.209
3.040937 | 1042.823 | 1032.174 | 1038.109
3.046459 | 1045.437 | 1033.688 | 1040.043
3.048266 | 1047.18 | 1035.196 | 1040.676
3.053862 | 1048.922 | 1036.706 | 1042.637
3.059359 | 1050.664 | 1038.213 | 1044.562
3.063024 | 1052.407 | 1039.718 | 1045.845
3.068496 | 1055.02 | 1041.223 | 1047.761
3.070328 | 1053.278 | 1042.724 | 1048.403
3.075751 | 1056.763 | 1044.224 | 1050.301
3.083105 | 1058.505 | 1045.722 | 1052.875
3.094198 | 1061.99 | 1047.221 | 1056.756
3.096005 | 1060.248 | 1048.716 | 1057.388
3.097862 | 1064.604 | 1050.218 | 1058.038
3.103334 | 1062.861 | 1051.712 | 1059.952
3.105117 | 1064.604 | 1053.207 | 1060.575
3.106925 | 1067.217 | 1054.693 | 1061.207
3.108732 | 1069.831 | 1056.187 | 1061.84
3.112422 | 1066.346 | 1057.673 | 1063.13
3.114279 | 1064.604 | 1059.152 | 1063.779
3.116111 | 1059.376 | 1060.63 | 1064.419
3.117993 | 1055.892 | 1062.108 | 1065.077
3.121707 | 1054.149 | 1063.586 | 1066.375
3.125347 | 1055.892 | 1065.066 | 1067.648
3.127179 | 1058.505 | 1066.543 | 1068.288
3.134483 | 1061.119 | 1068.019 | 1070.84
3.13634 | 1062.861 | 1069.493 | 1071.489
3.141763 | 1066.346 | 1070.965 | 1073.383
3.14726 | 1070.702 | 1072.435 | 1075.303
3.150924 | 1072.445 | 1073.896 | 1076.583
3.152806 | 1070.702 | 1075.36 | 1077.24
3.154663 | 1072.445 | 1076.82 | 1077.889
3.158353 | 1075.058 | 1078.281 | 1079.177
3.160185 | 1076.801 | 1079.739 | 1079.816
3.165682 | 1078.543 | 1081.202 | 1081.735
3.169322 | 1081.157 | 1082.683 | 1083.005
3.174769 | 1083.77 | 1084.18 | 1084.906
3.178409 | 1086.384 | 1085.683 | 1086.176
3.180266 | 1088.126 | 1087.182 | 1086.824
3.187694 | 1090.74 | 1088.675 | 1089.414
3.196856 | 1092.482 | 1090.164 | 1092.609
3.202328 | 1089.869 | 1091.653 | 1094.517
3.211415 | 1090.74 | 1093.14 | 1097.683
3.213272 | 1094.225 | 1094.627 | 1098.33
3.216912 | 1092.482 | 1096.115 | 1099.599
3.218794 | 1095.967 | 1097.599 | 1100.254
3.224365 | 1098.581 | 1099.087 | 1102.195
3.228029 | 1100.323 | 1100.565 | 1103.471
3.229861 | 1103.808 | 1102.04 | 1104.109
3.231694 | 1102.066 | 1103.52 | 1104.747
3.235309 | 1104.679 | 1104.996 | 1106.005
3.238973 | 1107.293 | 1106.47 | 1107.281
3.244421 | 1110.778 | 1107.952 | 1109.177
3.249967 | 1113.391 | 1109.427 | 1111.107
3.257371 | 1115.134 | 1110.9 | 1113.682
3.261011 | 1116.876 | 1112.371 | 1114.948
3.266532 | 1120.361 | 1113.838 | 1116.869
3.270172 | 1122.104 | 1115.31 | 1118.134
3.273812 | 1119.49 | 1116.781 | 1119.399
3.277402 | 1121.232 | 1118.245 | 1120.647
3.282948 | 1118.619 | 1119.711 | 1122.575
3.292209 | 1122.104 | 1121.17 | 1125.792
3.295874 | 1123.846 | 1122.63 | 1127.065
3.297706 | 1121.232 | 1124.086 | 1127.701
3.301346 | 1124.717 | 1125.54 | 1128.965
3.304986 | 1126.46 | 1126.999 | 1130.229
3.306818 | 1128.202 | 1128.459 | 1130.865
3.310433 | 1129.944 | 1129.916 | 1132.119
3.314097 | 1132.558 | 1131.374 | 1133.391
3.317762 | 1135.172 | 1132.83 | 1134.663
3.323358 | 1136.914 | 1134.285 | 1136.604
3.32519 | 1139.528 | 1135.736 | 1137.24
3.330687 | 1141.27 | 1137.192 | 1139.146
3.33252 | 1143.013 | 1138.64 | 1139.782
3.336159 | 1145.626 | 1140.093 | 1141.044
3.341607 | 1147.369 | 1141.558 | 1142.932
3.347079 | 1150.854 | 1143.048 | 1144.829
3.348936 | 1149.111 | 1144.548 | 1145.472
3.358171 | 1146.497 | 1146.045 | 1148.672
3.365525 | 1143.884 | 1147.534 | 1151.218
3.372805 | 1149.982 | 1149.021 | 1153.738
3.380085 | 1152.596 | 1150.502 | 1156.258
3.385607 | 1154.338 | 1151.979 | 1158.168
3.387439 | 1156.081 | 1153.459 | 1158.802
3.391202 | 1157.823 | 1154.936 | 1160.104
3.396699 | 1160.437 | 1156.413 | 1162.005
3.398531 | 1162.179 | 1157.889 | 1162.638
3.400364 | 1163.922 | 1159.36 | 1163.272
3.402196 | 1162.179 | 1160.831 | 1163.905
3.405836 | 1165.664 | 1162.294 | 1165.163
3.409451 | 1167.406 | 1163.756 | 1166.412
3.411258 | 1165.664 | 1165.215 | 1167.037
3.413066 | 1168.278 | 1166.672 | 1167.661
3.414898 | 1170.02 | 1168.13 | 1168.294
3.416755 | 1171.763 | 1169.583 | 1168.936
3.418612 | 1173.505 | 1171.035 | 1169.577
3.424208 | 1176.119 | 1172.485 | 1171.51
3.427873 | 1173.505 | 1173.928 | 1172.775
3.431538 | 1179.603 | 1175.368 | 1174.04
3.436985 | 1177.861 | 1176.81 | 1175.92
3.438817 | 1176.119 | 1178.245 | 1176.553
3.442457 | 1172.634 | 1179.675 | 1177.808
3.444289 | 1170.891 | 1181.11 | 1178.441
3.446097 | 1172.634 | 1182.542 | 1179.064
3.449761 | 1170.02 | 1183.962 | 1180.328
3.451618 | 1172.634 | 1185.381 | 1180.968
3.455258 | 1174.376 | 1186.802 | 1182.224
3.457165 | 1176.119 | 1188.218 | 1182.881
3.460854 | 1178.732 | 1189.642 | 1184.153
3.462687 | 1176.99 | 1191.063 | 1184.784
3.468208 | 1182.217 | 1192.483 | 1186.687
3.470016 | 1184.831 | 1193.908 | 1187.31
3.475488 | 1186.573 | 1195.331 | 1189.195
3.479128 | 1188.316 | 1196.79 | 1190.448
3.4846 | 1191.8 | 1198.257 | 1192.332
3.488264 | 1193.543 | 1199.724 | 1193.594
3.492028 | 1195.285 | 1201.189 | 1194.889
3.49386 | 1197.028 | 1202.643 | 1195.52
3.501189 | 1198.77 | 1204.092 | 1198.041
3.504829 | 1202.255 | 1205.538 | 1199.293
3.510301 | 1206.611 | 1206.984 | 1201.175
3.513916 | 1204.869 | 1208.421 | 1202.418
3.515749 | 1207.482 | 1209.859 | 1203.048
3.519463 | 1210.096 | 1211.294 | 1204.324
3.526866 | 1208.353 | 1212.721 | 1206.868
3.528674 | 1203.997 | 1214.149 | 1207.489
3.530531 | 1200.512 | 1215.572 | 1208.126
3.5415 | 1203.126 | 1216.996 | 1211.893
3.54509 | 1204.869 | 1218.411 | 1213.125
3.548755 | 1206.611 | 1219.824 | 1214.382
3.550612 | 1208.353 | 1221.242 | 1215.019
3.554301 | 1210.967 | 1222.652 | 1216.285
3.559872 | 1212.709 | 1224.06 | 1218.196
3.565344 | 1215.323 | 1225.466 | 1220.072
3.569034 | 1217.065 | 1226.871 | 1221.336
3.570866 | 1221.422 | 1228.275 | 1221.964
3.572649 | 1224.906 | 1229.677 | 1222.575
3.574481 | 1222.293 | 1231.076 | 1223.203
3.578121 | 1225.778 | 1232.468 | 1224.45
3.579928 | 1224.035 | 1233.859 | 1225.069
3.581736 | 1226.649 | 1235.255 | 1225.688
3.587282 | 1230.134 | 1236.648 | 1227.587
3.594686 | 1231.876 | 1238.041 | 1230.121
3.600208 | 1236.232 | 1239.428 | 1232.011
3.603872 | 1237.974 | 1240.82 | 1233.264
3.609319 | 1239.717 | 1242.206 | 1235.127
3.616574 | 1237.974 | 1243.598 | 1237.608
3.618431 | 1236.232 | 1244.993 | 1238.242
3.620264 | 1233.618 | 1246.387 | 1238.869
3.623928 | 1230.134 | 1247.779 | 1240.121
3.631356 | 1234.49 | 1249.171 | 1242.658
3.633189 | 1232.747 | 1250.568 | 1243.284
3.636853 | 1237.103 | 1251.972 | 1244.535
3.64235 | 1238.846 | 1253.375 | 1246.411
3.645965 | 1241.459 | 1254.784 | 1247.645
3.64958 | 1243.202 | 1256.191 | 1248.878
3.65327 | 1247.558 | 1257.597 | 1250.136
3.656934 | 1244.073 | 1259 | 1251.386
3.658791 | 1247.558 | 1260.403 | 1252.019
3.660673 | 1249.3 | 1261.805 | 1252.661
3.66253 | 1251.043 | 1263.201 | 1253.294
3.66617 | 1252.785 | 1264.604 | 1254.534
3.668002 | 1254.527 | 1265.998 | 1255.159
3.673475 | 1256.27 | 1267.393 | 1257.023
3.677139 | 1258.884 | 1268.789 | 1258.271
3.678946 | 1261.497 | 1270.181 | 1258.887
3.688108 | 1264.111 | 1271.571 | 1262.006
3.68994 | 1266.724 | 1272.966 | 1262.629
3.695512 | 1268.467 | 1274.349 | 1264.525
3.697344 | 1270.209 | 1275.734 | 1265.148
3.701008 | 1272.823 | 1277.117 | 1266.394
3.702865 | 1271.08 | 1278.5 | 1267.026
3.704698 | 1272.823 | 1279.882 | 1267.649
3.710145 | 1274.565 | 1281.264 | 1269.5
3.713785 | 1265.853 | 1282.641 | 1270.737
3.715592 | 1261.497 | 1284.016 | 1271.351
3.719232 | 1264.982 | 1285.389 | 1272.588
3.721089 | 1263.24 | 1286.762 | 1273.218
3.722922 | 1264.982 | 1288.135 | 1273.841
3.724779 | 1266.724 | 1289.515 | 1274.471
3.728542 | 1268.467 | 1290.888 | 1275.749
3.730375 | 1270.209 | 1292.26 | 1276.371
3.737704 | 1271.952 | 1293.636 | 1278.858
3.739536 | 1275.437 | 1295.009 | 1279.48
3.744983 | 1277.179 | 1296.379 | 1281.327
3.748623 | 1278.921 | 1297.747 | 1282.561
3.755952 | 1283.277 | 1299.122 | 1285.045
3.759592 | 1285.891 | 1300.488 | 1286.278
3.761499 | 1287.633 | 1301.86 | 1286.924
3.76702 | 1289.376 | 1303.231 | 1288.794
3.77435 | 1294.603 | 1304.594 | 1291.275
3.779822 | 1297.217 | 1305.958 | 1293.127
3.783437 | 1295.474 | 1307.319 | 1294.35
3.785244 | 1298.088 | 1308.679 | 1294.961
3.787077 | 1299.83 | 1310.039 | 1295.581
3.792598 | 1302.444 | 1311.399 | 1297.448
3.798169 | 1304.187 | 1312.758 | 1299.33
3.800026 | 1305.929 | 1314.117 | 1299.958
3.801834 | 1307.671 | 1315.478 | 1300.569
3.810971 | 1307.671 | 1316.832 | 1303.654
3.816443 | 1304.187 | 1318.183 | 1305.501
3.81825 | 1300.702 | 1319.533 | 1306.111
3.823772 | 1298.088 | 1320.881 | 1307.974
3.827461 | 1303.315 | 1322.229 | 1309.218
3.833033 | 1305.058 | 1323.578 | 1311.096
3.834865 | 1303.315 | 1324.924 | 1311.714
3.836697 | 1305.058 | 1326.275 | 1312.332
3.840362 | 1309.414 | 1327.626 | 1313.566
3.842169 | 1311.156 | 1328.977 | 1314.175
3.849449 | 1313.77 | 1330.322 | 1316.627
3.853064 | 1316.383 | 1331.669 | 1317.844
3.85861 | 1318.126 | 1333.015 | 1319.71
3.860443 | 1320.74 | 1334.36 | 1320.327
3.866039 | 1323.353 | 1335.705 | 1322.209
3.869678 | 1325.095 | 1337.048 | 1323.433
3.876983 | 1326.838 | 1338.389 | 1325.888
3.87884 | 1329.452 | 1339.729 | 1326.512
3.880647 | 1332.065 | 1341.069 | 1327.119
3.889759 | 1334.679 | 1342.403 | 1330.179
3.891592 | 1337.292 | 1343.737 | 1330.794
3.899045 | 1339.035 | 1345.071 | 1333.295
3.902684 | 1340.777 | 1346.409 | 1334.516
3.908206 | 1343.391 | 1347.744 | 1336.368
3.911796 | 1340.777 | 1349.08 | 1337.571
3.913653 | 1343.391 | 1350.416 | 1338.194
3.920908 | 1340.777 | 1351.753 | 1340.624
3.922765 | 1343.391 | 1353.087 | 1341.246
3.930169 | 1345.133 | 1354.421 | 1343.725
3.937523 | 1346.876 | 1355.759 | 1346.186
3.941187 | 1350.361 | 1357.096 | 1347.411
3.94302 | 1348.618 | 1358.434 | 1348.024
3.946659 | 1351.232 | 1359.771 | 1349.241
3.953939 | 1354.717 | 1361.109 | 1351.674
3.961268 | 1357.33 | 1362.44 | 1354.122
3.965032 | 1359.944 | 1363.771 | 1355.378
3.966864 | 1361.686 | 1365.103 | 1355.99
3.968672 | 1359.073 | 1366.435 | 1356.593
3.972336 | 1362.557 | 1367.768 | 1357.816
3.976026 | 1360.815 | 1369.102 | 1359.046
3.981498 | 1366.042 | 1370.436 | 1360.871
3.99061 | 1366.914 | 1371.775 | 1363.908
3.994274 | 1370.398 | 1373.111 | 1365.128
3.998013 | 1368.656 | 1374.447 | 1366.373
4.001702 | 1372.141 | 1375.785 | 1367.602
4.009007 | 1374.755 | 1377.114 | 1370.032
4.012647 | 1376.497 | 1378.443 | 1371.243
4.019927 | 1379.11 | 1379.772 | 1373.663
4.027256 | 1380.853 | 1381.096 | 1376.098
4.036516 | 1382.595 | 1382.428 | 1379.173
4.040205 | 1384.338 | 1383.753 | 1380.397
4.04387 | 1386.951 | 1385.082 | 1381.613
4.045653 | 1385.209 | 1386.404 | 1382.204
4.049317 | 1388.694 | 1387.732 | 1383.42
4.062094 | 1390.436 | 1389.053 | 1387.653
4.06769 | 1393.05 | 1390.372 | 1389.507
4.069522 | 1395.664 | 1391.695 | 1390.113
4.078683 | 1397.406 | 1393.016 | 1393.144
4.082348 | 1400.02 | 1394.336 | 1394.356
4.087771 | 1401.762 | 1395.656 | 1396.149
4.0951 | 1403.504 | 1396.982 | 1398.57
4.096932 | 1405.247 | 1398.304 | 1399.175
4.106168 | 1405.247 | 1399.619 | 1402.224
4.109857 | 1408.732 | 1400.94 | 1403.441
4.113472 | 1410.474 | 1402.258 | 1404.634
4.122584 | 1413.088 | 1403.572 | 1407.637
4.129938 | 1414.83 | 1404.884 | 1410.06
4.131795 | 1420.057 | 1406.198 | 1410.671
4.135509 | 1416.573 | 1407.505 | 1411.894
4.137366 | 1418.315 | 1408.811 | 1412.505
4.141031 | 1420.929 | 1410.116 | 1413.711
4.142863 | 1418.315 | 1411.428 | 1414.313
4.146503 | 1420.929 | 1412.743 | 1415.51
4.148311 | 1422.671 | 1414.057 | 1416.105
4.15559 | 1424.413 | 1415.374 | 1418.497
4.161112 | 1427.027 | 1416.693 | 1420.311
4.162944 | 1425.285 | 1418.011 | 1420.913
4.164776 | 1427.898 | 1419.328 | 1421.514
4.166658 | 1429.641 | 1420.645 | 1422.132
4.175845 | 1432.254 | 1421.961 | 1425.146
4.183174 | 1434.868 | 1423.276 | 1427.549
4.188596 | 1437.482 | 1424.595 | 1429.325
4.192236 | 1434.868 | 1425.913 | 1430.517
4.195926 | 1436.61 | 1427.232 | 1431.726
4.201497 | 1440.095 | 1428.549 | 1433.549
4.208875 | 1442.709 | 1429.871 | 1435.962
4.21254 | 1444.451 | 1431.184 | 1437.16
4.21982 | 1446.194 | 1432.496 | 1439.539
4.221627 | 1447.936 | 1433.806 | 1440.129
4.223434 | 1446.194 | 1435.115 | 1440.719
4.227099 | 1448.807 | 1436.423 | 1441.916
4.232596 | 1452.292 | 1437.727 | 1443.71
4.241857 | 1454.906 | 1439.037 | 1446.73
4.245521 | 1453.163 | 1440.347 | 1447.924
4.247354 | 1454.906 | 1441.656 | 1448.521
4.249136 | 1458.390625 | 1442.958 | 1449.102
4.252826 | 1455.777 | 1444.265 | 1450.303
4.258273 | 1460.133 | 1445.578 | 1452.077
4.265602 | 1461.875 | 1446.894 | 1454.461
4.267484 | 1463.618 | 1448.211 | 1455.073
4.269341 | 1465.36 | 1449.528 | 1455.677
4.278527 | 1467.974 | 1450.842 | 1458.662
4.287614 | 1470.588 | 1452.156 | 1461.613
4.289422 | 1472.33 | 1453.47 | 1462.199
4.291254 | 1470.588 | 1454.782 | 1462.794
4.296776 | 1474.072 | 1456.101 | 1464.584
4.302347 | 1475.815 | 1457.412 | 1466.39
4.306036 | 1474.072 | 1458.722 | 1467.586
4.307868 | 1475.815 | 1460.036 | 1468.179
4.311533 | 1477.557 | 1461.344 | 1469.366
4.318813 | 1480.171 | 1462.657 | 1471.722
4.322453 | 1478.428 | 1463.958 | 1472.9
4.32426 | 1481.913 | 1465.266 | 1473.484
4.326068 | 1484.527 | 1466.573 | 1474.069
4.331589 | 1482.785 | 1467.892 | 1475.853
4.335328 | 1487.140625 | 1469.236 | 1477.061
4.34085 | 1488.883 | 1470.599 | 1478.845
4.348204 | 1490.625 | 1471.961 | 1481.218
4.351819 | 1492.368 | 1473.327 | 1482.384
4.355459 | 1490.625 | 1474.692 | 1483.557
4.357266 | 1494.11 | 1476.053 | 1484.14
4.360906 | 1495.853 | 1477.415 | 1485.313
4.370167 | 1498.466 | 1478.774 | 1488.295
4.377521 | 1501.08 | 1480.133 | 1490.661
4.3848 | 1504.565 | 1481.489 | 1493.002
4.393912 | 1507.178 | 1482.839 | 1495.929
4.395744 | 1505.436 | 1484.187 | 1496.517
4.399434 | 1508.05 | 1485.533 | 1497.701
4.408694 | 1509.792 | 1486.878 | 1500.672
4.412359 | 1512.406 | 1488.219 | 1501.846
4.414191 | 1514.148 | 1489.558 | 1502.434
4.423303 | 1515.891 | 1490.896 | 1505.352
4.428751 | 1518.504 | 1492.231 | 1507.095
4.430607 | 1520.247 | 1493.567 | 1507.689
4.43244 | 1517.633 | 1494.896 | 1508.275
4.438036 | 1521.118 | 1496.222 | 1510.064
4.447197 | 1524.603 | 1497.548 | 1512.991
4.456309 | 1525.474 | 1498.874 | 1515.899
4.458092 | 1528.087 | 1500.192 | 1516.467
4.463564 | 1523.731 | 1501.506 | 1518.212
4.465446 | 1509.792 | 1502.826 | 1518.812
4.467278 | 1501.08 | 1504.133 | 1519.395
4.470992 | 1503.694 | 1505.447 | 1520.578
4.474706 | 1501.951 | 1506.754 | 1521.761
4.476514 | 1505.436 | 1508.062 | 1522.336
4.480203 | 1507.178 | 1509.358 | 1523.51
4.485626 | 1510.663 | 1510.655 | 1525.235
4.489315 | 1512.406 | 1511.95 | 1526.408
4.49293 | 1514.148 | 1513.242 | 1527.557
4.49657 | 1517.633 | 1514.533 | 1528.713
4.498427 | 1519.375 | 1515.826 | 1529.302
4.505856 | 1522.86 | 1517.116 | 1531.66
4.50952 | 1525.474 | 1518.404 | 1532.822
4.511377 | 1523.731 | 1519.683 | 1533.411
4.515041 | 1527.216 | 1520.964 | 1534.573
4.516874 | 1529.83 | 1522.25 | 1535.153
4.525936 | 1535.057 | 1523.534 | 1538.024
4.529576 | 1536.8 | 1524.816 | 1539.176
4.531433 | 1538.542 | 1526.094 | 1539.763
4.533266 | 1536.8 | 1527.377 | 1540.343
4.53693 | 1538.542 | 1528.653 | 1541.501
4.540694 | 1540.284 | 1529.928 | 1542.691
4.544358 | 1544.64 | 1531.227 | 1543.849
4.54983 | 1547.254 | 1532.546 | 1545.577
4.551662 | 1549.868 | 1533.869 | 1546.155
4.558967 | 1551.61 | 1535.189 | 1548.46
4.560799 | 1554.224 | 1536.504 | 1549.037
4.564415 | 1552.481 | 1537.82 | 1550.177
4.566271 | 1555.966 | 1539.129 | 1550.762
4.571793 | 1559.451 | 1540.434 | 1552.501
4.575507 | 1557.709 | 1541.747 | 1553.67
4.57734 | 1559.451 | 1543.062 | 1554.247
4.581029 | 1562.065 | 1544.373 | 1555.408
4.582861 | 1560.322 | 1545.687 | 1555.984
4.584693 | 1557.709 | 1547.002 | 1556.56
4.586476 | 1550.739 | 1548.306 | 1557.121
4.588308 | 1544.64 | 1549.61 | 1557.697
4.590166 | 1542.898 | 1550.912 | 1558.28
4.59742 | 1545.512 | 1552.206 | 1560.559
4.599277 | 1547.254 | 1553.499 | 1561.142
4.602942 | 1548.996 | 1554.79 | 1562.292
4.608513 | 1553.353 | 1556.077 | 1564.039
4.612178 | 1555.095 | 1557.364 | 1565.188
4.6177 | 1556.837 | 1558.649 | 1566.918
4.619532 | 1559.451 | 1559.937 | 1567.492
4.621315 | 1562.065 | 1561.222 | 1568.05
4.623147 | 1558.58 | 1562.506 | 1568.623
4.624979 | 1561.193 | 1563.787 | 1569.197
4.626787 | 1562.936 | 1565.07 | 1569.762
4.630402 | 1564.678 | 1566.356 | 1570.893
4.635923 | 1569.906 | 1567.639 | 1572.619
4.637731 | 1567.292 | 1568.923 | 1573.184
4.641544 | 1569.906 | 1570.198 | 1574.375
4.645184 | 1572.519 | 1571.474 | 1575.512
4.648849 | 1575.133 | 1572.748 | 1576.655
4.650705 | 1576.875 | 1574.018 | 1577.235
4.654321 | 1578.618 | 1575.287 | 1578.362
4.663433 | 1581.231 | 1576.553 | 1581.202
4.667097 | 1583.845 | 1577.825 | 1582.343
4.6745 | 1589.943 | 1579.094 | 1584.647
4.679997 | 1591.686 | 1580.364 | 1586.356
4.68183 | 1589.943 | 1581.625 | 1586.926
4.685544 | 1592.557 | 1582.886 | 1588.08
4.689159 | 1596.042 | 1584.148 | 1589.202
4.694631 | 1597.784 | 1585.402 | 1590.901
4.701935 | 1599.527 | 1586.654 | 1593.166
4.7056 | 1602.14 | 1587.909 | 1594.302
4.709339 | 1596.042 | 1589.163 | 1595.46
4.711196 | 1587.33 | 1590.415 | 1596.035
4.713004 | 1579.489 | 1591.689 | 1596.595
4.716668 | 1581.231 | 1592.99 | 1597.729
4.720357 | 1583.845 | 1594.301 | 1598.87
4.72214 | 1585.587 | 1595.608 | 1599.422
4.723972 | 1583.845 | 1596.911 | 1599.988
4.727637 | 1585.587 | 1598.209 | 1601.121
4.729469 | 1588.201 | 1599.501 | 1601.687
4.733084 | 1589.943 | 1600.791 | 1602.803
4.738606 | 1591.686 | 1602.08 | 1604.508
4.74237 | 1593.428 | 1603.362 | 1605.669
4.746009 | 1596.913 | 1604.643 | 1606.791
4.749674 | 1599.527 | 1605.924 | 1607.921
4.751531 | 1601.269 | 1607.199 | 1608.493
4.753364 | 1603.011 | 1608.473 | 1609.057
4.758811 | 1605.625 | 1609.745 | 1610.734
4.760643 | 1603.883 | 1611.014 | 1611.298
4.764258 | 1608.239 | 1612.278 | 1612.41
4.767898 | 1609.981 | 1613.54 | 1613.529
4.773444 | 1611.724 | 1614.807 | 1615.234
4.775326 | 1613.466 | 1616.071 | 1615.812
4.77904 | 1616.951 | 1617.335 | 1616.952
4.78268 | 1615.208 | 1618.594 | 1618.069
4.784537 | 1617.822 | 1619.857 | 1618.639
4.786369 | 1619.564 | 1620.49 | 1619.201
4.788177 | 1621.307 | 1621.758 | 1619.755
4.793649 | 1623.049 | 1623.024 | 1621.432
4.795456 | 1624.792 | 1624.29 | 1621.986
4.800904 | 1626.534 | 1625.556 | 1623.654
4.802761 | 1624.792 | 1626.821 | 1624.222
4.804593 | 1626.534 | 1628.086 | 1624.783
4.806426 | 1630.019 | 1629.349 | 1625.343
4.812022 | 1632.633 | 1630.613 | 1627.054
4.821208 | 1636.117 | 1631.876 | 1629.86
4.828487 | 1640.474 | 1633.138 | 1632.081
4.83027 | 1642.216 | 1634.4 | 1632.625
4.832102 | 1640.474 | 1635.661 | 1633.183
4.835767 | 1636.117 | 1636.922 | 1634.3
4.837599 | 1625.663 | 1638.182 | 1634.858
4.839432 | 1619.564 | 1639.441 | 1635.416
4.845027 | 1621.307 | 1640.7 | 1637.12
4.84686 | 1623.921 | 1641.959 | 1637.677
4.854189 | 1627.405 | 1643.217 | 1639.906
4.855997 | 1625.663 | 1644.474 | 1640.455
4.861494 | 1629.148 | 1645.731 | 1642.125
4.863301 | 1631.761 | 1646.987 | 1642.673
4.866916 | 1633.504 | 1648.243 | 1643.77
4.87427 | 1636.117 | 1649.498 | 1646
4.876152 | 1639.602 | 1650.752 | 1646.57
4.879866 | 1641.345 | 1652.006 | 1647.695
4.883506 | 1643.087 | 1653.26 | 1648.797
4.89081 | 1645.701 | 1654.513 | 1651.007
4.896282 | 1648.314 | 1655.765 | 1652.661
4.899922 | 1650.928 | 1657.017 | 1653.761
4.903611 | 1652.67 | 1658.268 | 1654.875
4.909133 | 1657.026 | 1659.519 | 1656.541
4.911015 | 1655.284 | 1660.769 | 1657.108
4.914704 | 1659.64 | 1662.018 | 1658.22
4.920201 | 1663.125 | 1663.267 | 1659.876
4.927481 | 1666.61 | 1664.515 | 1662.067
4.93112 | 1668.352 | 1665.763 | 1663.162
4.936568 | 1673.579 | 1667.01 | 1664.799
4.938425 | 1670.095 | 1668.257 | 1665.357
4.94209 | 1672.708 | 1669.503 | 1666.458
4.945878 | 1675.322 | 1670.749 | 1667.595
4.951375 | 1677.936 | 1671.994 | 1669.243
4.956872 | 1681.42 | 1673.238 | 1670.891
4.964127 | 1683.163 | 1674.482 | 1673.063
4.967741 | 1681.42 | 1675.725 | 1674.144
4.969574 | 1671.837 | 1676.968 | 1674.692
4.971431 | 1660.511 | 1678.21 | 1675.248
4.973288 | 1658.769 | 1679.451 | 1675.803
4.978835 | 1661.383 | 1680.692 | 1677.46
4.986164 | 1663.996 | 1681.933 | 1679.647
4.989853 | 1665.739 | 1683.172 | 1680.747
4.99535 | 1668.352 | 1684.412 | 1682.386
5.000772 | 1671.837 | 1685.65 | 1684
5.004412 | 1675.322 | 1686.888 | 1685.083
5.008101 | 1673.579 | 1688.126 | 1686.181
5.009934 | 1677.064 | 1689.363 | 1686.725
5.011816 | 1679.678 | 1690.599 | 1687.285
5.01553 | 1683.163 | 1691.835 | 1688.388
5.022859 | 1684.905 | 1693.07 | 1690.564
5.026474 | 1686.648 | 1694.304 | 1691.636
5.031946 | 1690.132 | 1695.538 | 1693.258
5.037418 | 1691.875 | 1696.771 | 1694.879
5.041108 | 1693.617 | 1698.004 | 1695.971
5.04294 | 1695.36 | 1699.236 | 1696.513
5.046679 | 1697.102 | 1700.468 | 1697.618
5.0522 | 1699.716 | 1701.699 | 1699.25
5.054033 | 1701.458 | 1702.929 | 1699.791
5.063169 | 1704.943 | 1704.159 | 1702.487
5.0704 | 1708.428 | 1705.388 | 1704.618
5.075946 | 1711.042 | 1706.617 | 1706.251
5.077778 | 1712.784 | 1707.845 | 1706.791
5.081542 | 1714.526 | 1709.073 | 1707.898
5.083374 | 1712.784 | 1710.299 | 1708.436
5.087014 | 1717.14 | 1711.526 | 1709.506
5.088846 | 1718.882 | 1712.751 | 1710.044
5.099791 | 1720.625 | 1713.976 | 1713.256
5.101623 | 1722.367 | 1715.201 | 1713.794
5.105238 | 1720.625 | 1716.425 | 1714.853
5.108927 | 1711.042 | 1717.648 | 1715.934
5.11076 | 1700.587 | 1718.871 | 1716.47
5.112617 | 1698.845 | 1720.093 | 1717.014
5.121852 | 1699.716 | 1721.314 | 1719.715
5.123709 | 1701.458 | 1722.535 | 1720.257
5.129157 | 1704.072 | 1723.755 | 1721.848
5.131014 | 1706.686 | 1724.975 | 1722.39
5.134604 | 1708.428 | 1726.194 | 1723.437
5.136436 | 1710.17 | 1727.412 | 1723.972
5.143765 | 1713.655 | 1728.63 | 1726.107
5.145598 | 1715.398 | 1729.847 | 1726.641
5.151169 | 1717.14 | 1731.064 | 1728.262
5.154858 | 1718.882 | 1732.28 | 1729.335
5.158523 | 1722.367 | 1733.495 | 1730.4
5.16033 | 1720.625 | 1734.71 | 1730.925
5.162138 | 1723.239 | 1735.924 | 1731.45
5.163995 | 1724.981 | 1737.138 | 1731.989
5.169467 | 1727.594 | 1738.351 | 1733.576
5.173082 | 1729.337 | 1739.563 | 1734.625
5.178604 | 1731.951 | 1740.775 | 1736.224
5.182367 | 1734.564 | 1741.986 | 1737.314
5.1842 | 1736.307 | 1743.196 | 1737.844
5.189672 | 1738.049 | 1744.406 | 1739.427
5.191529 | 1739.792 | 1745.615 | 1739.963
5.196976 | 1741.534 | 1746.824 | 1741.537
5.200616 | 1744.147 | 1748.032 | 1742.588
5.204231 | 1745.89 | 1749.239 | 1743.63
5.213467 | 1748.504 | 1750.446 | 1746.292
5.217181 | 1751.117 | 1751.652 | 1747.361
5.222678 | 1753.731 | 1752.858 | 1748.942
5.231815 | 1757.216 | 1754.063 | 1751.567
5.23543 | 1758.958 | 1755.267 | 1752.604
5.239069 | 1761.572 | 1756.47 | 1753.648
5.240902 | 1763.314 | 1757.673 | 1754.174
5.252044 | 1766.799 | 1758.876 | 1757.364
5.255709 | 1764.185 | 1760.078 | 1758.412
5.257516 | 1753.731 | 1761.279 | 1758.929
5.259373 | 1742.405 | 1762.479 | 1759.46
5.261181 | 1740.663 | 1763.679 | 1759.976
5.270268 | 1741.534 | 1764.878 | 1762.57
5.275765 | 1745.89 | 1766.077 | 1764.137
5.281287 | 1749.375 | 1767.275 | 1765.71
5.286858 | 1751.117 | 1768.472 | 1767.295
5.292355 | 1753.731 | 1769.669 | 1768.858
5.295994 | 1755.473 | 1770.865 | 1769.891
5.297827 | 1757.216 | 1772.06 | 1770.412
5.299684 | 1759.829 | 1773.255 | 1770.939
5.305106 | 1761.572 | 1774.449 | 1772.477
5.306939 | 1764.185 | 1775.643 | 1772.996
5.312436 | 1766.799 | 1776.836 | 1774.554
5.314268 | 1765.057 | 1778.028 | 1775.072
5.318031 | 1769.413 | 1779.219 | 1776.137
5.319864 | 1771.155 | 1780.41 | 1776.656
5.325361 | 1769.413 | 1781.601 | 1778.209
5.327168 | 1772.026 | 1782.79 | 1778.72
5.329025 | 1774.64 | 1783.979 | 1779.244
5.334497 | 1776.382 | 1785.168 | 1780.788
5.341752 | 1782.481 | 1786.355 | 1782.833
5.343609 | 1779.867 | 1787.542 | 1783.356
5.347274 | 1783.352 | 1788.729 | 1784.388
5.352845 | 1785.966 | 1789.915 | 1785.955
5.35651 | 1787.708 | 1791.1 | 1786.985
5.360199 | 1790.322 | 1792.284 | 1788.021
5.363839 | 1792.935 | 1793.468 | 1789.043
5.369286 | 1794.678 | 1794.651 | 1790.571
5.371119 | 1797.291 | 1795.834 | 1791.084
5.372951 | 1795.549 | 1797.016 | 1791.598
5.378423 | 1797.291 | 1798.197 | 1793.13
5.382087 | 1800.776 | 1799.378 | 1794.155
5.387683 | 1802.519 | 1800.557 | 1795.72
5.39318 | 1805.132 | 1801.737 | 1797.255
5.396845 | 1806.875 | 1802.915 | 1798.277
5.402317 | 1810.359 | 1804.093 | 1799.803
5.404124 | 1808.617 | 1805.271 | 1800.306
5.40774 | 1812.102 | 1806.447 | 1801.313
5.409572 | 1810.359 | 1807.623 | 1801.823
5.411429 | 1806.003 | 1808.799 | 1802.34
5.415093 | 1785.094 | 1809.973 | 1803.359
5.416975 | 1781.609 | 1811.147 | 1803.882
5.420665 | 1784.223 | 1812.321 | 1804.907
5.426211 | 1786.837 | 1813.493 | 1806.446
5.433491 | 1789.45 | 1814.665 | 1808.465
5.438938 | 1793.807 | 1815.837 | 1809.973
5.446292 | 1798.163 | 1817.007 | 1812.007
5.449932 | 1796.42 | 1818.177 | 1813.013
5.453695 | 1800.776 | 1819.347 | 1814.052
5.459192 | 1802.519 | 1820.515 | 1815.569
5.464664 | 1805.132 | 1821.683 | 1817.077
5.466472 | 1806.875 | 1822.851 | 1817.575
5.470161 | 1808.617 | 1824.017 | 1818.59
5.475609 | 1811.231 | 1825.183 | 1820.089
5.48113 | 1812.973 | 1826.348 | 1821.605
5.482938 | 1816.458 | 1827.513 | 1822.102
5.490366 | 1819.072 | 1828.677 | 1824.139
5.49403 | 1821.685 | 1829.84 | 1825.144
5.499478 | 1823.428 | 1831.003 | 1826.635
5.506758 | 1826.041 | 1832.165 | 1828.626
5.510397 | 1830.397 | 1833.326 | 1829.62
5.519683 | 1833.011 | 1834.487 | 1832.153
5.525204 | 1836.496 | 1835.647 | 1833.657
5.528869 | 1838.238 | 1836.806 | 1834.655
5.534316 | 1839.981 | 1837.964 | 1836.136
5.537981 | 1841.723 | 1839.122 | 1837.132
5.543404 | 1839.981 | 1840.28 | 1838.604
5.54526 | 1844.337 | 1841.436 | 1839.108
5.547093 | 1846.079 | 1842.592 | 1839.604
5.554521 | 1850.435 | 1843.747 | 1841.617
5.563683 | 1853.049 | 1844.901 | 1844.095
5.567322 | 1854.791 | 1846.055 | 1845.078
5.569155 | 1852.178 | 1847.208 | 1845.573
5.570987 | 1854.791 | 1848.361 | 1846.067
5.572794 | 1856.534 | 1849.512 | 1846.555
5.574602 | 1854.791 | 1850.663 | 1847.043
5.576434 | 1856.534 | 1851.814 | 1847.536
5.581956 | 1833.882 | 1852.963 | 1849.024
5.583764 | 1828.655 | 1854.112 | 1849.511
5.589359 | 1830.397 | 1855.261 | 1851.016
5.594831 | 1833.011 | 1856.408 | 1852.486
5.604018 | 1836.496 | 1857.555 | 1854.951
5.60944 | 1841.723 | 1858.701 | 1856.404
5.618602 | 1844.337 | 1859.847 | 1858.855
5.624173 | 1846.95 | 1860.991 | 1860.343
5.627838 | 1849.564 | 1862.136 | 1861.321
5.633359 | 1851.306 | 1863.279 | 1862.793
5.638831 | 1854.791 | 1864.422 | 1864.25
5.644254 | 1857.405 | 1865.564 | 1865.693
5.649776 | 1859.147 | 1866.705 | 1867.16
5.65349 | 1862.632 | 1867.846 | 1868.146
5.660843 | 1865.246 | 1868.985 | 1870.095
5.666365 | 1868.731 | 1870.125 | 1871.558
5.668148 | 1871.344 | 1871.263 | 1872.029
5.66998 | 1868.731 | 1872.401 | 1872.514
5.67362 | 1871.344 | 1873.538 | 1873.476
5.67726 | 1873.958 | 1874.674 | 1874.437
5.684589 | 1876.571 | 1875.81 | 1876.371
5.688353 | 1879.185 | 1876.945 | 1877.363
5.692042 | 1877.443 | 1878.079 | 1878.334
5.693874 | 1880.056 | 1879.213 | 1878.817
5.695682 | 1882.67 | 1880.346 | 1879.292
5.702986 | 1884.412 | 1881.478 | 1881.212
5.704844 | 1887.026 | 1882.609 | 1881.699
5.706676 | 1885.284 | 1883.74 | 1882.18
5.710266 | 1887.897 | 1884.87 | 1883.122
5.713906 | 1889.64 | 1885.999 | 1884.076
5.721309 | 1893.996 | 1887.128 | 1886.014
5.723191 | 1892.253 | 1888.256 | 1886.506
5.724998 | 1896.609 | 1889.383 | 1886.979
5.726831 | 1894.867 | 1890.509 | 1887.457
5.728663 | 1893.124 | 1891.635 | 1887.936
5.73052 | 1895.738 | 1892.76 | 1888.421
5.735992 | 1898.352 | 1893.884 | 1889.849
5.743272 | 1896.609 | 1895.008 | 1891.745
5.74508 | 1894.867 | 1896.13 | 1892.216
5.750601 | 1892.253 | 1897.252 | 1893.652
5.756172 | 1893.996 | 1898.374 | 1895.099
5.759837 | 1891.382 | 1899.495 | 1896.05
5.763526 | 1893.124 | 1900.614 | 1897.006
5.765358 | 1895.738 | 1901.734 | 1897.481
5.767191 | 1893.996 | 1902.852 | 1897.956
5.776303 | 1896.609 | 1903.97 | 1900.313
5.779918 | 1898.352 | 1905.087 | 1901.247
5.783607 | 1900.094 | 1906.203 | 1902.199
5.785439 | 1898.352 | 1907.319 | 1902.672
5.787271 | 1900.965 | 1908.434 | 1903.144
5.789154 | 1902.708 | 1909.548 | 1903.629
5.794675 | 1904.45 | 1910.661 | 1905.052
5.800197 | 1907.935 | 1911.774 | 1906.472
5.802029 | 1909.677 | 1912.886 | 1906.943
5.803812 | 1907.935 | 1913.997 | 1907.401
5.807501 | 1911.42 | 1915.107 | 1908.348
5.809309 | 1913.162 | 1916.217 | 1908.812
5.811091 | 1911.42 | 1917.326 | 1909.269
5.816588 | 1914.033 | 1918.434 | 1910.678
5.820278 | 1915.776 | 1919.542 | 1911.623
5.822135 | 1917.518 | 1920.649 | 1912.098
5.831346 | 1920.132 | 1921.755 | 1914.451
5.836843 | 1918.39 | 1922.86 | 1915.854
5.838625 | 1920.132 | 1923.965 | 1916.308
5.840482 | 1922.746 | 1925.068 | 1916.781
5.842315 | 1925.359 | 1926.172 | 1917.248
5.844098 | 1923.617 | 1927.274 | 1917.702
5.847737 | 1925.359 | 1928.376 | 1918.628
5.849595 | 1927.102 | 1929.476 | 1919.1
5.853259 | 1924.488 | 1930.576 | 1920.031
5.856998 | 1927.973 | 1931.676 | 1920.98
5.866209 | 1926.23 | 1932.774 | 1923.315
5.869874 | 1928.844 | 1933.872 | 1924.243
5.871656 | 1926.23 | 1934.969 | 1924.694
5.875346 | 1928.844 | 1936.066 | 1925.627
5.882576 | 1927.102 | 1937.161 | 1927.452
5.88629 | 1930.586 | 1938.256 | 1928.389
5.897333 | 1932.329 | 1939.35 | 1931.168
5.908351 | 1935.814 | 1940.444 | 1933.935
5.910134 | 1938.427 | 1941.536 | 1934.382
5.919271 | 1939.299 | 1942.628 | 1936.669
5.921103 | 1941.041 | 1943.719 | 1937.127
5.926674 | 1942.783 | 1944.81 | 1938.519
5.928507 | 1944.526 | 1945.899 | 1938.976
5.937693 | 1946.268 | 1946.988 | 1941.266
5.943165 | 1948.011 | 1948.076 | 1942.627
5.948588 | 1949.753 | 1949.164 | 1943.975
5.955917 | 1952.367 | 1950.25 | 1945.793
5.957823 | 1954.109 | 1951.336 | 1946.266
5.965202 | 1956.723 | 1952.421 | 1948.092
5.974314 | 1957.594 | 1953.505 | 1950.343
5.985259 | 1959.336 | 1954.589 | 1953.04
5.990755 | 1961.079 | 1955.672 | 1954.392
5.992687 | 1959.336 | 1956.754 | 1954.867
6.001873 | 1961.079 | 1957.835 | 1957.121
6.01101 | 1961.95 | 1958.915 | 1959.357
6.0146 | 1963.692 | 1959.995 | 1960.235
6.016407 | 1965.435 | 1961.074 | 1960.677
6.025643 | 1967.177 | 1962.152 | 1962.929
6.031189 | 1968.92 | 1963.23 | 1964.279
6.038568 | 1970.662 | 1964.306 | 1966.073
6.044015 | 1972.405 | 1965.382 | 1967.395
6.051246 | 1974.147 | 1966.457 | 1969.146
6.054935 | 1975.889 | 1967.532 | 1970.039
6.056767 | 1977.632 | 1968.605 | 1970.482
6.067835 | 1978.503 | 1969.678 | 1973.153
6.0715 | 1981.117 | 1970.75 | 1974.036
6.073308 | 1982.859 | 1971.821 | 1974.471
6.076972 | 1981.117 | 1972.892 | 1975.353
6.080612 | 1983.73 | 1973.961 | 1976.228
6.084252 | 1985.473 | 1975.03 | 1977.102
6.089773 | 1987.215 | 1976.098 | 1978.426
6.099009 | 1987.215 | 1977.166 | 1980.636
6.104531 | 1989.829 | 1978.232 | 1981.955
6.109978 | 1991.571 | 1979.298 | 1983.255
6.115426 | 1989.829 | 1980.363 | 1984.552
6.119065 | 1991.571 | 1981.427 | 1985.418
6.126469 | 1993.314 | 1982.491 | 1987.177
6.13204 | 1995.056 | 1983.553 | 1988.498
6.141177 | 1995.056 | 1984.615 | 1990.661
6.142959 | 1997.67 | 1985.676 | 1991.082
6.146649 | 1999.412 | 1986.737 | 1991.954
6.155761 | 2001.154 | 1987.796 | 1994.102
6.157593 | 2002.897 | 1988.855 | 1994.533
6.159425 | 2001.154 | 1989.913 | 1994.964
6.163189 | 2002.897 | 1990.97 | 1995.849
6.165021 | 2004.639 | 1992.026 | 1996.28
6.172375 | 2002.897 | 1993.082 | 1998.005
6.174182 | 2006.382 | 1994.137 | 1998.429
6.177847 | 2008.124 | 1995.191 | 1999.287
6.18691 | 2008.124 | 1996.244 | 2001.405
6.190624 | 2011.609 | 1997.296 | 2002.272
6.199835 | 2012.48 | 1998.348 | 2004.418
6.205356 | 2014.223 | 1999.399 | 2005.701
6.207189 | 2015.965 | 2000.449 | 2006.127
6.210828 | 2014.223 | 2001.498 | 2006.971
6.214493 | 2016.836 | 2002.546 | 2007.821
6.22727 | 2019.45 | 2003.594 | 2010.776
6.231009 | 2021.192 | 2004.641 | 2011.638
6.232841 | 2018.579 | 2005.687 | 2012.061
6.23653 | 2021.192 | 2006.732 | 2012.911
6.243785 | 2023.806 | 2007.777 | 2014.579
6.252897 | 2022.935 | 2008.82 | 2016.67
6.254754 | 2024.677 | 2009.863 | 2017.096
6.260251 | 2026.42 | 2010.905 | 2018.354
6.262133 | 2028.162 | 2011.946 | 2018.784
6.264014 | 2025.548 | 2012.987 | 2019.214
6.267679 | 2029.033 | 2014.026 | 2020.051
6.273176 | 2031.647 | 2015.065 | 2021.305
6.275033 | 2028.162 | 2016.103 | 2021.728
6.278623 | 2031.647 | 2017.14 | 2022.545
6.28776 | 2032.518 | 2018.177 | 2024.621
6.293282 | 2035.132 | 2019.212 | 2025.872
6.302517 | 2036.003 | 2020.247 | 2027.962
6.306207 | 2038.616 | 2021.281 | 2028.795
6.313487 | 2041.23 | 2022.314 | 2030.436
6.315319 | 2042.973 | 2023.346 | 2030.848
6.317126 | 2040.359 | 2024.378 | 2031.255
6.320741 | 2042.101 | 2025.409 | 2032.068
6.322574 | 2043.84375 | 2026.439 | 2032.479
6.32443 | 2042.101 | 2027.468 | 2032.896
6.328095 | 2043.84375 | 2028.496 | 2033.718
6.337356 | 2046.457 | 2029.523 | 2035.792
6.339188 | 2044.715 | 2030.55 | 2036.201
6.34466 | 2046.457 | 2031.576 | 2037.423
6.35194 | 2049.071 | 2032.601 | 2039.046
6.359269 | 2050.813 | 2033.625 | 2040.675
6.361101 | 2049.071 | 2034.648 | 2041.082
6.36484 | 2050.813 | 2035.671 | 2041.912
6.370362 | 2052.556 | 2036.692 | 2043.135
6.375859 | 2056.041 | 2037.713 | 2044.351
6.379449 | 2054.298 | 2038.733 | 2045.144
6.386778 | 2056.912 | 2039.752 | 2046.76
6.395939 | 2059.526 | 2040.771 | 2048.775
6.403343 | 2061.268 | 2041.788 | 2050.399
6.410697 | 2063.01 | 2042.805 | 2052.009
6.41248 | 2064.753 | 2043.821 | 2052.399
6.423399 | 2065.624 | 2044.836 | 2054.78
6.425256 | 2063.01 | 2045.85 | 2055.185
6.427088 | 2065.624 | 2046.864 | 2055.583
6.428921 | 2067.366 | 2047.876 | 2055.982
6.440013 | 2073.465 | 2048.888 | 2058.389
6.441846 | 2071.722 | 2049.899 | 2058.786
6.443703 | 2069.98 | 2050.909 | 2059.188
6.445486 | 2068.238 | 2051.918 | 2059.573
6.44915 | 2070.851 | 2052.926 | 2060.365
6.454597 | 2072.59375 | 2053.934 | 2061.541
6.458238 | 2076.079 | 2054.941 | 2062.325
6.461927 | 2072.59375 | 2055.947 | 2063.119
6.463759 | 2075.207 | 2056.952 | 2063.513
6.465666 | 2077.821 | 2057.956 | 2063.923
6.469355 | 2075.207 | 2058.959 | 2064.715
6.471187 | 2076.95 | 2059.962 | 2065.108
6.474877 | 2078.692 | 2060.963 | 2065.899
6.483989 | 2076.95 | 2061.964 | 2067.848
6.487628 | 2082.177 | 2062.964 | 2068.625
6.494957 | 2080.435 | 2063.963 | 2070.187
6.498647 | 2085.662 | 2064.962 | 2070.971
6.502361 | 2082.177 | 2065.959 | 2071.76
6.506001 | 2083.919 | 2066.956 | 2072.533
6.50969 | 2077.821 | 2067.952 | 2073.315
6.511522 | 2058.654 | 2068.947 | 2073.703
6.513305 | 2045.586 | 2069.941 | 2074.08
6.516994 | 2049.071 | 2070.934 | 2074.86
6.518802 | 2046.457 | 2071.926 | 2075.242
6.522442 | 2049.071 | 2072.918 | 2076.01
6.526106 | 2051.685 | 2073.908 | 2076.782
6.529771 | 2053.427 | 2074.898 | 2077.553
6.531603 | 2055.169 | 2075.887 | 2077.939
6.537199 | 2056.912 | 2076.875 | 2079.114
6.539032 | 2058.654 | 2077.862 | 2079.499
6.548143 | 2060.397 | 2078.849 | 2081.407
6.551833 | 2062.139 | 2079.834 | 2082.178
6.555448 | 2063.882 | 2080.819 | 2082.932
6.557231 | 2065.624 | 2081.803 | 2083.304
6.562777 | 2069.109 | 2082.786 | 2084.459
6.564585 | 2070.851 | 2083.768 | 2084.835
6.57018 | 2072.59375 | 2084.749 | 2085.997
6.575677 | 2075.207 | 2085.73 | 2087.137
6.58115 | 2076.95 | 2086.709 | 2088.269
6.588429 | 2078.692 | 2087.688 | 2089.773
6.590237 | 2081.306 | 2088.666 | 2090.145
6.597566 | 2083.048 | 2089.642 | 2091.654
6.599423 | 2084.791 | 2090.618 | 2092.035
6.608684 | 2087.404 | 2091.594 | 2093.935
6.612373 | 2090.889 | 2092.568 | 2094.69
6.615963 | 2089.147 | 2093.541 | 2095.424
6.619653 | 2094.374 | 2094.514 | 2096.177
6.623268 | 2092.632 | 2095.486 | 2096.914
6.625075 | 2094.374 | 2096.457 | 2097.282
6.630597 | 2096.988 | 2097.427 | 2098.405
6.638025 | 2101.344 | 2098.396 | 2099.912
6.64169 | 2099.601 | 2099.364 | 2100.655
6.643522 | 2101.344 | 2100.331 | 2101.025
6.650826 | 2103.957 | 2101.298 | 2102.501
6.652683 | 2105.7 | 2102.263 | 2102.875
6.658081 | 2108.313 | 2103.228 | 2103.963
6.665411 | 2111.798 | 2104.192 | 2105.435
6.672863 | 2113.541 | 2105.155 | 2106.929
6.680192 | 2117.025 | 2106.117 | 2108.394
6.681975 | 2118.768 | 2107.078 | 2108.75
6.683807 | 2117.025 | 2108.038 | 2109.115
6.685665 | 2118.768 | 2108.998 | 2109.485
6.691112 | 2120.51 | 2109.956 | 2110.569
6.696609 | 2124.866 | 2110.914 | 2111.661
6.700274 | 2122.253 | 2111.871 | 2112.388
6.702155 | 2123.995 | 2112.827 | 2112.76
6.704037 | 2125.738 | 2113.782 | 2113.133
6.711341 | 2110.056 | 2114.736 | 2114.576
6.713199 | 2093.503 | 2115.689 | 2114.943
6.715006 | 2091.76 | 2116.642 | 2115.299
6.722286 | 2094.374 | 2117.593 | 2116.731
6.72959 | 2098.73 | 2118.544 | 2118.165
6.737018 | 2100.472 | 2119.494 | 2119.619
6.740708 | 2102.215 | 2120.442 | 2120.339
6.74254 | 2105.7 | 2121.39 | 2120.697
6.746204 | 2102.215 | 2122.337 | 2121.411
6.74982 | 2103.957 | 2123.283 | 2122.115
6.751627 | 2108.313 | 2124.229 | 2122.466
6.753484 | 2106.571 | 2125.173 | 2122.827
6.757124 | 2108.313 | 2126.117 | 2123.533
6.760715 | 2110.927 | 2127.059 | 2124.229
6.768093 | 2112.669 | 2128.001 | 2125.656
6.771857 | 2116.154 | 2128.942 | 2126.383
6.775496 | 2118.768 | 2129.881 | 2127.084
6.781018 | 2121.381 | 2130.82 | 2128.146
6.790105 | 2123.995 | 2131.759 | 2129.889
6.795578 | 2126.609 | 2132.696 | 2130.936
6.801099 | 2128.351 | 2133.632 | 2131.99
6.804862 | 2130.965 | 2134.567 | 2132.707
6.806695 | 2129.222 | 2135.502 | 2133.056
6.810335 | 2132.707 | 2136.435 | 2133.748
6.814024 | 2134.45 | 2137.368 | 2134.448
6.821329 | 2137.063 | 2138.3 | 2135.832
6.826776 | 2138.806 | 2139.231 | 2136.861
6.830441 | 2137.063 | 2140.161 | 2137.552
6.832273 | 2139.677 | 2141.09 | 2137.897
6.834105 | 2142.291 | 2142.018 | 2138.242
6.839701 | 2144.904 | 2142.945 | 2139.294
6.84703 | 2146.646 | 2143.871 | 2140.668
6.85067 | 2148.389 | 2144.797 | 2141.349
6.859757 | 2151.003 | 2145.721 | 2143.045
6.861565 | 2152.745 | 2146.645 | 2143.381
6.865279 | 2155.359 | 2147.567 | 2144.072
6.867111 | 2152.745 | 2148.489 | 2144.412
6.868943 | 2154.487 | 2149.41 | 2144.752
6.870825 | 2157.101 | 2150.33 | 2145.101
6.881868 | 2159.715 | 2151.249 | 2147.144
6.887316 | 2161.457 | 2152.167 | 2148.148
6.890955 | 2163.199 | 2153.084 | 2148.818
6.89826 | 2166.684 | 2154 | 2150.159
6.905663 | 2169.298 | 2154.916 | 2151.514
6.909353 | 2167.556 | 2155.83 | 2152.187
6.913017 | 2170.169 | 2156.744 | 2152.855
6.916707 | 2172.783 | 2157.656 | 2153.527
6.923986 | 2158.844 | 2158.568 | 2154.849
6.925794 | 2140.548 | 2159.479 | 2155.177
6.927601 | 2135.321 | 2160.388 | 2155.504
6.936763 | 2137.934 | 2161.297 | 2157.159
6.942334 | 2142.291 | 2162.205 | 2158.163
6.95152 | 2145.775 | 2163.112 | 2159.812
6.9588 | 2147.518 | 2164.018 | 2161.114
6.960608 | 2149.26 | 2164.924 | 2161.437
6.967937 | 2152.745 | 2165.828 | 2162.743
6.975365 | 2154.487 | 2166.731 | 2164.063
6.977172 | 2156.23 | 2167.633 | 2164.383
6.980862 | 2157.972 | 2168.535 | 2165.036
6.988142 | 2159.715 | 2169.435 | 2166.322
6.989974 | 2162.328 | 2170.335 | 2166.645
6.993589 | 2160.586 | 2171.234 | 2167.281
6.995446 | 2164.071 | 2172.131 | 2167.608
7.002775 | 2167.556 | 2173.028 | 2168.894
7.006514 | 2169.298 | 2173.924 | 2169.549
7.010203 | 2167.556 | 2174.819 | 2170.193
7.012011 | 2169.298 | 2175.713 | 2170.509
7.0157 | 2171.041 | 2176.606 | 2171.152
7.01934 | 2175.396 | 2177.498 | 2171.785
7.021123 | 2173.654 | 2178.389 | 2172.095